## Sheet1
Sample Name | Width (mm) | Thickness (mm) | Modulus of Elasticity (MPa) | Ultimate Tensile Strength (MPa) | Yield Strength (MPa)
S1 | 2.5 | 10 | 219532.9 | 401.9896848 | 281.19
S2 | 3 | 10.55 | 183319.4 | 314.6874 | 212.0244
S3 | 2 | 8 | 116481.4 | 507.1875 | 460.0694
S4 | 3.5 | 9 | 174232.5 | 319.0394 | 223.1666
S5 | 4 | 9 | 160867.6 | 279.24149 | 229.892