## Sheet1
Sample Name | Width (mm) | Thickness (mm) | Modulus of Elasticity (MPa) | Ultimate Tensile Strength (MPa) | Yield Strength (MPa)
S1 | 2.5 | 10 | 86376.6 | 312.9916 | 283.3478
S2 | 3 | 10.55 | 50035.6 | 188.8322 | 174.129
S3 | 3.1 | 9.89 | 37483.08 | 138.5936 | 128.557
S4 | 3 | 9.88 | 57384.13 | 208.4055 | 192.0123
S5 | 2.56 | 9.6 | 75029.85 | 248.8896 | 220.4233
S6 | 2.39 | 10.2 | 98205.83 | 378.3124 | 343.7929
S7 | 3.5 | 10.1 | 66453.25 | 239.3386 | 218.7313
S8 | 2.59 | 10.33 | 78497.7 | 306.4228 | 275.8398
S9 | 2.6 | 10.8 | 64799.48 | 232.0349 | 216.1738