## Sheet1
X_Value | Moog Force_kN | Moog Stroke_mm | LVDT 1_mm | LVDT 2_mm | LVDT 3_mm | LVDT 4_mm | LVDT 5_mm | LVDT 6_mm | d_ms | d_rel | 107.464776 |  | 10.7464776 | 70
0 | -0.040761 | -238.596561 | 0.000736 | 0.009522 | 0.00077 | -0.002111 | 0.009775 | -0.004056 | 0.0006705 | 0.00466475 |  |  | 42.9859104 | 196 | 197
0.5 | -0.031373 | -238.598814 | 0.002614 | 0.004962 | 0.003989 | -0.000769 | 0.002533 | -0.00495 | -0.00161 | -0.00032025 | 1.526917 |  | 295.375 | 130.19
1 | -0.032535 | -238.585296 | 0.007442 | 0.00523 | 0.00372 | 0.006472 | 0.007093 | -0.001195 | -0.005096 | -0.0004535
1.5 | -0.039866 | -238.59345 | 0.005832 | 0.006303 | -0.00379 | 0.001913 | 0.003338 | -0.002625 | 0.0009385 | 0.0041505 |  | 1.526917
2 | -0.039151 | -238.598492 | 0.004491 | 0.010863 | -0.007277 | -0.002379 | 0.003606 | -0.009956 | 0.004828 | 0.007079
2.5 | -0.039956 | -238.599243 | 0.001272 | 0.002816 | -0.000571 | -0.000233 | 0.004411 | -0.004056 | 0.000402 | 0.00151275
3 | -0.040939 | -238.596132 | 0.004491 | 0.008985 | 0.002916 | 0.00835 | 0.002533 | -0.00638 | -0.005633 | -0.00322575 | 50.23837
3.5 | -0.03933 | -238.600531 | 0.003418 | 0.011131 | -0.002717 | 0.006472 | 0.004947 | -0.003519 | -0.0018775 | 0.00211675 | 14511.23
4 | -0.040492 | -238.599565 | 0.005028 | 0.007644 | -0.002449 | -0.000769 | 0.005752 | -0.002804 | 0.001609 | 0.005514 | 14511.23
4.5 | -0.039688 | -238.597419 | 0.001809 | 0.013545 | -0.009691 | 0.001108 | 0.011116 | -0.005129 | 0.0042915 | 0.00962675
5 | -0.038972 | -238.599136 | 0.004491 | 0.005498 | -0.008081 | 0.004595 | 0.004143 | -0.002267 | 0.001743 | 0.00470925
5.5 | -0.039956 | -238.598599 | 0.00315 | 0.006571 | -0.003522 | -0.000769 | 0.010848 | -0.004234 | 0.0021455 | 0.00622925
6 | -0.040045 | -238.600423 | 0.004759 | 0.005767 | -0.00674 | 0.004595 | 0.008434 | -0.005844 | 0.0010725 | 0.0043515
6.5 | -0.038615 | -238.599458 | 0.009587 | 0.007108 | -0.001644 | 3.519058e-05 | 0.010043 | -0.005307 | 0.00080440471 | 0.00616215471
7 | -0.037274 | -238.598814 | 0.002614 | 0.009253 | 0.003184 | -0.002379 | 0.004679 | -0.00191 | -0.0004025 | 0.0032565
7.5 | -0.039866 | -238.597419 | 0.008246 | 0.013545 | -0.00379 | 0.002717 | 0.009239 | -0.00638 | 0.0005365 | 0.006699
8 | -0.040939 | -238.597956 | 0.000736 | 0.004157 | -0.000571 | 0.007009 | 0.008434 | -0.004056 | -0.003219 | -0.00090125
8.5 | -0.039419 | -238.502147 | 0.000468 | 0.016495 | 0.000234 | 0.003522 | 0.004411 | -0.001195 | -0.001878 | 0.00316675
9 | -0.038883 | -238.353124 | 0.002077 | 0.009522 | 0.000234 | -0.001842 | -0.001222 | -0.002983 | 0.000804 | 0.0026525
9.5 | -0.038347 | -238.205709 | 0.004759 | 0.010595 | 0.001575 | 0.003522 | 0.004143 | -0.007095 | -0.0025485 | 0.000552
10 | -0.026634 | -238.055613 | 0.009319 | 0.007376 | -0.004058 | 0.0054 | 0.007093 | -0.004771 | -0.000671 | 0.00408325
10.5 | 0.123659 | -237.908628 | -0.036547 | -0.040904 | 0.003184 | 0.048047 | -0.059694 | -0.119212 | -0.0256155 | -0.08970475
11 | 0.335822 | -237.759712 | -0.115135 | -0.169113 | -0.030344 | -0.102425 | -0.147939 | -0.235262 | 0.0663845 | -0.10047775
11.5 | 0.557104 | -237.612083 | -0.261584 | -0.309661 | -0.230973 | -0.16197 | -0.147402 | -0.428202 | 0.1964715 | -0.09024075
12 | 0.783751 | -237.457158 | -0.372359 | -0.432238 | -0.320022 | -0.392908 | -0.15679 | -0.530126 | 0.356465 | -0.01641325
12.5 | 1.014778 | -237.304702 | -0.530073 | -0.57815 | -0.482564 | -0.554646 | -0.151962 | -0.674608 | 0.518605 | 0.03490675
13 | 1.250008 | -237.153425 | -0.640848 | -0.691876 | -0.611042 | -0.661398 | -0.15384 | -0.836792 | 0.63622 | 0.055381
13.5 | 1.48488 | -237.008908 | -0.787297 | -0.834301 | -0.746762 | -0.788803 | -0.151157 | -0.932815 | 0.7677825 | 0.09139
14 | 1.617381 | -236.857738 | -0.813046 | -0.960902 | -0.825082 | -0.892604 | -0.160009 | -1.062098 | 0.858843 | 0.10982925
14.5 | 1.628468 | -236.705818 | -0.822434 | -0.954733 | -0.82991 | -0.928009 | -0.158668 | -1.09643 | 0.8789595 | 0.12089325
15 | 1.642862 | -236.557545 | -0.832358 | -0.95205 | -0.828569 | -0.943566 | -0.153303 | -1.117709 | 0.8860675 | 0.1222125
15.5 | 1.767406 | -236.404123 | -0.942329 | -0.988797 | -0.922983 | -0.962878 | -0.157595 | -1.120928 | 0.9429305 | 0.14051825
16 | 1.99906 | -236.255851 | -1.083949 | -1.144365 | -1.086061 | -1.021887 | -0.157863 | -1.284542 | 1.053974 | 0.13629425
16.5 | 2.235005 | -236.108866 | -1.209477 | -1.249239 | -1.212125 | -1.156265 | -0.152499 | -1.377704 | 1.184195 | 0.18696525
17 | 2.473721 | -235.956731 | -1.345197 | -1.398102 | -1.229559 | -1.274551 | -0.152767 | -1.561704 | 1.252055 | 0.1376125
17.5 | 2.717355 | -235.806849 | -1.478771 | -1.515046 | -1.435553 | -1.494224 | -0.156522 | -1.674893 | 1.4648885 | 0.2585805
18 | 2.968231 | -235.65804 | -1.624683 | -1.679465 | -1.541232 | -1.899774 | -0.15974 | -1.794877 | 1.720503 | 0.40581175
18.5 | 3.211597 | -235.508373 | -1.746455 | -1.791582 | -1.757686 | -2.078409 | -0.156522 | -1.956704 | 1.9180475 | 0.50523175
19 | 3.460774 | -235.356559 | -1.908192 | -1.943127 | -1.833593 | -2.230222 | -0.151694 | -2.117458 | 2.0319075 | 0.50178975
19.5 | 3.717462 | -235.207965 | -2.018431 | -2.064362 | -2.026712 | -2.353067 | -0.157595 | -2.232793 | 2.1898895 | 0.57159425
20 | 3.964851 | -235.0598 | -2.195457 | -2.206251 | -2.21393 | -2.455259 | -0.157058 | -2.398911 | 2.3345945 | 0.59517525
20.5 | 4.202584 | -234.905734 | -2.286384 | -2.327487 | -2.320146 | -2.631212 | -0.157595 | -2.496007 | 2.475679 | 0.65881075
21 | 4.43978 | -234.757676 | -2.44222 | -2.462671 | -2.533381 | -2.811188 | -0.155181 | -2.681258 | 2.6722845 | 0.736952
21.5 | 4.681626 | -234.603395 | -2.566943 | -2.592221 | -2.641206 | -2.948249 | -0.159204 | -2.825203 | 2.7947275 | 0.75883475
22 | 4.928211 | -234.451153 | -2.749601 | -2.746448 | -2.838885 | -3.166849 | -0.157863 | -2.921584 | 3.002867 | 0.858993
22.5 | 5.177656 | -234.299018 | -2.8644 | -2.867416 | -2.995526 | -3.344411 | -0.160009 | -3.10308 | 3.1699685 | 0.92124225
23 | 5.423794 | -234.147205 | -3.03177 | -3.026471 | -3.113543 | -3.493274 | -0.153571 | -3.21019 | 3.3034085 | 0.947908
23.5 | 5.673328 | -233.995499 | -3.148982 | -3.13671 | -3.332411 | -3.673518 | -0.152499 | -3.352883 | 3.5029645 | 1.055196
24 | 5.919108 | -233.847441 | -3.316888 | -3.264919 | -3.437554 | -3.764445 | -0.155181 | -3.520432 | 3.6009995 | 1.0366445
24.5 | 6.168911 | -233.702709 | -3.417471 | -3.402248 | -3.63872 | -4.039908 | -0.155181 | -3.6127 | 3.839314 | 1.192414
25 | 6.415853 | -233.554329 | -3.594497 | -3.548161 | -3.740107 | -4.283989 | -0.153035 | -3.796699 | 4.012048 | 1.23895
25.5 | 6.669322 | -233.401014 | -3.714392 | -3.684953 | -3.924643 | -4.429365 | -0.154912 | -3.937605 | 4.177004 | 1.3040385
26 | 6.922702 | -233.247163 | -3.873447 | -3.820405 | -4.118299 | -4.587615 | -0.150621 | -4.031124 | 4.352957 | 1.38405775
26.5 | 7.181177 | -233.099212 | -3.996292 | -3.954515 | -4.23122 | -4.665131 | -0.15223 | -4.216555 | 4.4481755 | 1.3682775
27 | 7.438848 | -232.948687 | -4.169295 | -4.107133 | -4.434531 | -4.909212 | -0.163764 | -4.329565 | 4.6718715 | 1.47943225
27.5 | 7.698396 | -232.801916 | -4.271219 | -4.235343 | -4.53726 | -5.068535 | -0.152499 | -4.466715 | 4.8028975 | 1.5214535
28 | 7.951329 | -232.651391 | -4.455218 | -4.375354 | -4.742449 | -5.185212 | -0.157326 | -4.638555 | 4.9638305 | 1.55721725
28.5 | 8.198897 | -232.501509 | -4.537294 | -4.519657 | -4.913842 | -5.372162 | -0.157058 | -4.731539 | 5.143002 | 1.656615
29 | 8.443157 | -232.353022 | -4.718343 | -4.663423 | -5.010938 | -5.510564 | -0.158936 | -4.911604 | 5.260751 | 1.6476745
29.5 | 8.685986 | -232.203784 | -4.81678 | -4.782781 | -5.221223 | -5.630995 | -0.157863 | -5.026939 | 5.426109 | 1.73001825
30 | 8.937756 | -232.052936 | -4.996488 | -4.941032 | -5.344873 | -5.799169 | -0.15679 | -5.134228 | 5.572021 | 1.7648865
30.5 | 9.18595 | -231.906809 | -5.079368 | -5.072192 | -5.545502 | -5.985315 | -0.153571 | -5.308929 | 5.7654085 | 1.8618935
31 | 9.437362 | -231.756391 | -5.274633 | -5.224005 | -5.643403 | -6.170655 | -0.156254 | -5.414429 | 5.907029 | 1.88969875
31.5 | 9.686182 | -231.609299 | -5.367706 | -5.356774 | -5.831694 | -6.336684 | -0.154644 | -5.578759 | 6.084189 | 1.96971825
32 | 9.936611 | -231.461777 | -5.555997 | -5.488739 | -6.033932 | -6.490375 | -0.157326 | -5.733433 | 6.2621535 | 2.02827975
32.5 | 10.18704 | -231.310286 | -5.619565 | -5.632237 | -6.168848 | -6.701464 | -0.160813 | -5.837861 | 6.435156 | 2.122537
33 | 10.437737 | -231.159653 | -5.827436 | -5.778149 | -6.357407 | -6.887073 | -0.153303 | -6.023112 | 6.62224 | 2.17674
33.5 | 10.690222 | -231.008377 | -5.88108 | -5.907432 | -6.525581 | -7.028158 | -0.160813 | -6.139699 | 6.7768695 | 2.2546135
34 | 10.936985 | -230.859568 | -6.101022 | -6.0343 | -6.632065 | -7.214571 | -0.148475 | -6.265762 | 6.923318 | 2.28592825
34.5 | 11.196444 | -230.706789 | -6.131062 | -6.197915 | -6.834035 | -7.384623 | -0.158668 | -6.447259 | 7.109329 | 2.375603
35 | 11.454652 | -230.559804 | -6.367633 | -6.325856 | -6.949639 | -7.567013 | -0.154644 | -6.571355 | 7.258326 | 2.403454
35.5 | 11.713306 | -230.405201 | -6.411621 | -6.475792 | -7.144903 | -7.681007 | -0.154644 | -6.690803 | 7.412955 | 2.47974
36 | 11.960516 | -230.257894 | -6.643096 | -6.590859 | -7.277405 | -7.855619 | -0.164568 | -6.874266 | 7.566512 | 2.49831475
36.5 | 12.206832 | -230.105867 | -6.666163 | -6.757156 | -7.444506 | -7.941718 | -0.313163 | -7.00033 | 7.693112 | 2.508909
37 | 12.458513 | -229.953088 | -6.904075 | -6.900386 | -7.647281 | -8.286114 | -0.439763 | -7.14052 | 7.9666975 | 2.6205115
37.5 | 12.70322 | -229.801919 | -6.909171 | -7.044957 | -7.750546 | -8.411909 | -0.614911 | -7.32595 | 8.0812275 | 2.60748025
38 | 12.950251 | -229.649462 | -7.032553 | -7.215009 | -7.95198 | -8.567746 | -0.716031 | -7.403555 | 8.259863 | 2.668076
38.5 | 13.200054 | -229.493572 | -7.181147 | -7.316664 | -8.063292 | -8.768911 | -0.892252 | -7.590595 | 8.4161015 | 2.670937
39 | 13.448516 | -229.345407 | -7.314721 | -7.493959 | -8.259361 | -9.02694 | -0.985324 | -7.713082 | 8.6431505 | 2.766379
39.5 | 13.693313 | -229.193487 | -7.452855 | -7.581399 | -8.464819 | -9.104187 | -1.163423 | -7.815006 | 8.784503 | 2.78133225
40 | 13.942669 | -229.038562 | -7.568995 | -7.769421 | -8.587664 | -9.248758 | -1.254886 | -8.003655 | 8.918211 | 2.76897175
40.5 | 14.194439 | -228.890182 | -7.718126 | -7.865981 | -8.777832 | -9.348268 | -1.441032 | -8.1054 | 9.06305 | 2.78041525
41 | 14.442543 | -228.744485 | -7.8517 | -8.06661 | -8.902823 | -9.494985 | -1.529008 | -8.253279 | 9.198904 | 2.77375475
41.5 | 14.692883 | -228.600611 | -7.986883 | -8.125619 | -9.087359 | -9.784664 | -1.730979 | -8.414748 | 9.4360115 | 2.87145425
42 | 14.944474 | -228.448262 | -8.119116 | -8.323834 | -9.252583 | -9.943451 | -1.811713 | -8.525434 | 9.598017 | 2.90299275
42.5 | 15.195976 | -228.299345 | -8.266637 | -8.401082 | -9.374892 | -10.122086 | -2.011269 | -8.702281 | 9.748489 | 2.90317175
43 | 15.452037 | -228.149142 | -8.361856 | -8.617536 | -9.584641 | -10.33559 | -2.08047 | -8.854631 | 9.9601155 | 2.98149225
43.5 | 15.702734 | -228.001298 | -8.533249 | -8.66823 | -9.705877 | -10.558481 | -2.290219 | -8.949581 | 10.132179 | 3.02185925
44 | 15.938232 | -227.855064 | -8.640269 | -8.885489 | -9.900337 | -10.723437 | -2.352446 | -9.146634 | 10.311887 | 3.0556775
44.5 | 16.188483 | -227.702715 | -8.818636 | -8.953885 | -10.09131 | -10.790224 | -2.576143 | -9.279135 | 10.440767 | 3.03381725
45 | 16.439895 | -227.554228 | -8.922974 | -9.171412 | -10.187602 | -10.979856 | -2.645075 | -9.383205 | 10.583729 | 3.0530625
45.5 | 16.689787 | -227.404238 | -9.078542 | -9.221301 | -10.392522 | -11.119599 | -2.862066 | -9.580258 | 10.7560605 | 3.07051875
46 | 16.948263 | -227.255859 | -9.327987 | -9.448753 | -10.516709 | -11.318619 | -2.922952 | -9.717587 | 10.917664 | 3.06334425
46.5 | 17.202089 | -227.106299 | -9.367684 | -9.51393 | -10.699903 | -11.512007 | -3.160596 | -9.826306 | 11.105955 | 3.138826
47 | 17.460207 | -226.955451 | -9.483287 | -9.73253 | -10.890072 | -11.653359 | -3.205657 | -10.034624 | 11.2717155 | 3.157691
47.5 | 17.709653 | -226.805998 | -9.628395 | -9.808973 | -10.976171 | -11.852647 | -3.444374 | -10.1648 | 11.414409 | 3.1527735
48 | 17.964552 | -226.653971 | -9.77538 | -10.015503 | -11.204695 | -12.058373 | -3.498018 | -10.267261 | 11.631534 | 3.2424935
48.5 | 18.21659 | -226.507415 | -9.912709 | -10.076658 | -11.314398 | -12.217696 | -3.729493 | -10.469678 | 11.766047 | 3.2189125
49 | 18.47292 | -226.357426 | -10.049234 | -10.281042 | -11.510467 | -12.372459 | -3.831148 | -10.582689 | 11.941463 | 3.25543475
49.5 | 18.72916 | -226.207651 | -10.199437 | -10.381893 | -11.662012 | -12.559409 | -4.006297 | -10.714832 | 12.1107105 | 3.28509575
50 | 18.991302 | -226.060988 | -10.337571 | -10.566429 | -11.791294 | -12.750651 | -4.145503 | -10.922256 | 12.2709725 | 3.27803275
50.5 | 19.251118 | -225.9066 | -10.475168 | -10.665671 | -12.010699 | -12.829776 | -4.28176 | -11.020962 | 12.4202375 | 3.30934725
51 | 19.509147 | -225.758328 | -10.635833 | -10.8376 | -12.110746 | -13.087268 | -4.434645 | -11.157575 | 12.599007 | 3.33259375
51.5 | 19.757788 | -225.607695 | -10.765383 | -10.925309 | -12.321567 | -13.246859 | -4.566342 | -11.353198 | 12.784213 | 3.381655
52 | 20.002763 | -225.456096 | -10.90459 | -11.108235 | -12.477135 | -13.440515 | -4.735321 | -11.427763 | 12.958825 | 3.41484775
52.5 | 20.246129 | -225.302567 | -11.049698 | -11.197016 | -12.604272 | -13.579185 | -4.824639 | -11.599067 | 13.0917285 | 3.4241235
53 | 20.49316 | -225.147428 | -11.184076 | -11.384235 | -12.82019 | -13.722952 | -4.987985 | -11.731926 | 13.271571 | 3.4495155
53.5 | 20.74198 | -224.990143 | -11.329452 | -11.504666 | -12.963688 | -13.9901 | -5.099565 | -11.829558 | 13.476894 | 3.53608375
54 | 20.993928 | -224.836291 | -11.446128 | -11.652724 | -13.14876 | -14.078613 | -5.315751 | -12.04485 | 13.6136865 | 3.49882325
54.5 | 21.248381 | -224.682976 | -11.607329 | -11.792467 | -13.355559 | -14.21916 | -5.37932 | -12.115124 | 13.7873595 | 3.5637995
55 | 21.496485 | -224.533631 | -11.73688 | -11.92014 | -13.475185 | -14.378484 | -5.642981 | -12.273911 | 13.9268345 | 3.5333565
55.5 | 21.752368 | -224.386002 | -11.888424 | -12.08751 | -13.665622 | -14.524396 | -5.707622 | -12.410525 | 14.095009 | 3.57148875
56 | 21.999399 | -224.239661 | -12.01422 | -12.193457 | -13.766205 | -14.674331 | -5.916298 | -12.50315 | 14.220268 | 3.56348675
56.5 | 22.250812 | -224.0945 | -12.181858 | -12.377725 | -13.952619 | -14.856185 | -5.988449 | -12.70825 | 14.404402 | 3.5903315
57 | 22.50732 | -223.941936 | -12.290756 | -12.466774 | -14.137155 | -14.99861 | -6.204904 | -12.786034 | 14.5678825 | 3.6307655
57.5 | 22.75614 | -223.798384 | -12.458394 | -12.680815 | -14.245516 | -15.158738 | -6.299049 | -12.942854 | 14.702127 | 3.606849
58 | 23.009787 | -223.651291 | -12.606452 | -12.736873 | -14.45446 | -15.320207 | -6.476075 | -13.106826 | 14.8873335 | 3.655777
58.5 | 23.268084 | -223.500551 | -12.751291 | -12.958691 | -14.579987 | -15.498306 | -6.605357 | -13.193193 | 15.0391465 | 3.6620135
59 | 23.520212 | -223.350669 | -12.868235 | -13.015018 | -14.7605 | -15.696521 | -6.74966 | -13.389531 | 15.2285105 | 3.7228995
59.5 | 23.76626 | -223.205186 | -13.014148 | -13.233081 | -14.87503 | -15.831168 | -6.905497 | -13.531867 | 15.353099 | 3.68195075
60 | 24.012666 | -223.054875 | -13.137797 | -13.303087 | -15.048837 | -16.006853 | -7.02405 | -13.620201 | 15.527845 | 3.75656125
60.5 | 24.267475 | -222.903599 | -13.29122 | -13.514982 | -15.251612 | -16.177709 | -7.228971 | -13.834063 | 15.7146605 | 3.7473515
61 | 24.51406 | -222.757579 | -13.465563 | -13.588742 | -15.398061 | -16.33891 | -7.298977 | -13.928119 | 15.8684855 | 3.79813525
61.5 | 24.770568 | -222.604157 | -13.579021 | -13.792322 | -15.581524 | -16.490723 | -7.503897 | -14.055792 | 16.0361235 | 3.8033655
62 | 25.018405 | -222.458567 | -13.750414 | -13.874666 | -15.783226 | -16.689475 | -7.570416 | -14.252308 | 16.2363505 | 3.8743995
62.5 | 25.262128 | -222.306432 | -13.873259 | -14.066176 | -15.875494 | -16.852553 | -7.752806 | -14.324013 | 16.3640235 | 3.85996
63 | 25.517921 | -222.158052 | -14.043043 | -14.170245 | -16.089535 | -17.019923 | -7.849902 | -14.50533 | 16.554729 | 3.912599
63.5 | 25.779884 | -222.010101 | -14.12485 | -14.357464 | -16.223645 | -17.191853 | -8.080572 | -14.660719 | 16.707749 | 3.90184775
64 | 26.036124 | -221.863009 | -14.323066 | -14.455901 | -16.400403 | -17.384972 | -8.124024 | -14.746908 | 16.8926875 | 3.98021275
64.5 | 26.296835 | -221.708835 | -14.447788 | -14.642582 | -16.609079 | -17.539199 | -8.385808 | -14.951113 | 17.074139 | 3.96731625
65 | 26.558887 | -221.558632 | -14.613817 | -14.779643 | -16.731655 | -17.685916 | -8.416653 | -15.0888 | 17.2087855 | 3.98405725
65.5 | 26.818972 | -221.411647 | -14.720569 | -14.917241 | -16.927993 | -17.857041 | -8.656443 | -15.188399 | 17.392517 | 4.021854
66 | 27.081023 | -221.257581 | -14.901886 | -15.069054 | -17.091608 | -18.085833 | -8.699626 | -15.402082 | 17.5887205 | 4.0705585
66.5 | 27.335744 | -221.106304 | -15.022049 | -15.187339 | -17.230278 | -18.231745 | -8.94022 | -15.49292 | 17.7310115 | 4.0703795
67 | 27.586262 | -220.955242 | -15.182714 | -15.370266 | -17.435735 | -18.385972 | -8.98099 | -15.621129 | 17.9108535 | 4.12207875
67.5 | 27.834277 | -220.799674 | -15.301267 | -15.457706 | -17.572796 | -18.563535 | -9.210051 | -15.824441 | 18.0681655 | 4.11979925
68 | 28.084795 | -220.650972 | -15.461395 | -15.675233 | -17.753309 | -18.76175 | -9.261281 | -15.901152 | 18.2575295 | 4.18276425
68.5 | 28.336476 | -220.499481 | -15.608917 | -15.744434 | -17.939991 | -18.941726 | -9.490073 | -16.068879 | 18.4408585 | 4.21278275
69 | 28.592627 | -220.343162 | -15.742222 | -15.950159 | -18.086171 | -19.083347 | -9.539694 | -16.233209 | 18.584759 | 4.218438
69.5 | 28.852444 | -220.193816 | -15.938024 | -16.050206 | -18.282509 | -19.269224 | -9.766341 | -16.32208 | 18.7758665 | 4.25670375
70 | 29.101621 | -220.041145 | -16.02761 | -16.241984 | -18.437272 | -19.444908 | -9.813816 | -16.513232 | 18.94109 | 4.2919295
70.5 | 29.360901 | -219.888259 | -16.230921 | -16.335861 | -18.60491 | -19.607719 | -10.024101 | -16.63858 | 19.1063145 | 4.29894875
71 | 29.613565 | -219.738485 | -16.346524 | -16.532467 | -18.792933 | -19.72064 | -10.105104 | -16.736749 | 19.2567865 | 4.3265755
71.5 | 29.864173 | -219.598259 | -16.517649 | -16.62393 | -18.934822 | -19.950773 | -10.312975 | -16.942922 | 19.4427975 | 4.3434285
72 | 30.121755 | -219.446982 | -16.622255 | -16.810344 | -19.104606 | -20.100977 | -10.401488 | -17.040375 | 19.6027915 | 4.384176
72.5 | 30.380498 | -219.303323 | -16.819934 | -16.908244 | -19.302553 | -20.24823 | -10.589243 | -17.182354 | 19.7753915 | 4.40044775
73 | 30.638169 | -219.150974 | -16.947607 | -17.086343 | -19.435322 | -20.421501 | -10.653884 | -17.363671 | 19.9284115 | 4.41553525
73.5 | 30.905764 | -219.000448 | -17.09942 | -17.199264 | -19.621468 | -20.544346 | -10.864169 | -17.447535 | 20.082907 | 4.43031
74 | 31.173359 | -218.85636 | -17.27135 | -17.355101 | -19.772744 | -20.707156 | -10.88214 | -17.627779 | 20.23995 | 4.4558575
74.5 | 31.425308 | -218.708194 | -17.381589 | -17.518984 | -19.925094 | -20.813908 | -11.12944 | -17.777447 | 20.369501 | 4.417636
75 | 31.673144 | -218.559171 | -17.57283 | -17.629491 | -20.134306 | -21.113511 | -11.162431 | -17.876688 | 20.6239085 | 4.5635485
75.5 | 31.92554 | -218.406607 | -17.666708 | -17.827706 | -20.257151 | -21.242525 | -11.408658 | -18.074278 | 20.749838 | 4.5055005
76 | 32.175433 | -218.260265 | -17.854462 | -17.903076 | -20.448929 | -21.355446 | -11.444331 | -18.184248 | 20.9021875 | 4.55565825
76.5 | 32.4306 | -218.108023 | -17.978112 | -18.111484 | -20.599133 | -21.575655 | -11.678488 | -18.298689 | 21.087394 | 4.57070075
77 | 32.684695 | -217.959858 | -18.160502 | -18.171833 | -20.73673 | -21.829392 | -11.707992 | -18.492166 | 21.283061 | 4.64993775
77.5 | 32.938342 | -217.811586 | -18.297563 | -18.393652 | -20.947015 | -21.908518 | -11.961997 | -18.595341 | 21.4277665 | 4.61562825
78 | 33.196282 | -217.660738 | -18.455009 | -18.474118 | -21.081126 | -22.090908 | -11.988015 | -18.747333 | 21.586017 | 4.66989825
78.5 | 33.459227 | -217.507959 | -18.577586 | -18.675552 | -21.27049 | -22.213217 | -12.188108 | -18.905405 | 21.7418535 | 4.65519075
79 | 33.709925 | -217.361725 | -18.732081 | -18.767284 | -21.447516 | -22.35886 | -12.258113 | -19.003931 | 21.903188 | 4.71283575
79.5 | 33.962857 | -217.208625 | -18.874238 | -18.957452 | -21.568752 | -22.556003 | -12.480468 | -19.19115 | 22.0623775 | 4.6865505
80 | 34.22026 | -217.057241 | -19.012908 | -19.053744 | -21.777964 | -22.716399 | -12.546451 | -19.319717 | 22.2471815 | 4.7639765
80.5 | 34.470778 | -216.902746 | -19.188325 | -19.240157 | -21.892226 | -22.847827 | -12.744666 | -19.412342 | 22.3700265 | 4.723654
81 | 34.723263 | -216.748894 | -19.285421 | -19.339667 | -22.087491 | -22.988107 | -12.826205 | -19.59205 | 22.537799 | 4.77696325
81.5 | 34.984689 | -216.599763 | -19.47854 | -19.521789 | -22.288388 | -23.157354 | -13.037295 | -19.683067 | 22.722871 | 4.79269825
82 | 35.244506 | -216.45074 | -19.587706 | -19.645975 | -22.410161 | -23.300316 | -13.092012 | -19.859735 | 22.8552385 | 4.8088815
82.5 | 35.492253 | -216.296459 | -19.756953 | -19.79913 | -22.620982 | -23.476269 | -13.263673 | -20.001534 | 23.0486255 | 4.843303
83 | 35.73982 | -216.14765 | -19.866387 | -19.96945 | -22.785938 | -23.599382 | -13.356746 | -20.092729 | 23.19266 | 4.871332
83.5 | 35.989087 | -215.99573 | -20.052264 | -20.077006 | -22.921121 | -23.770507 | -13.570518 | -20.278338 | 23.345814 | 4.8512825
84 | 36.234777 | -215.841557 | -20.172964 | -20.273076 | -23.122287 | -23.921784 | -13.634086 | -20.368282 | 23.5220355 | 4.9099335
84.5 | 36.48923 | -215.690816 | -20.333896 | -20.356224 | -23.247278 | -24.157014 | -13.862879 | -20.5344 | 23.702146 | 4.93029625
85 | 36.737602 | -215.538681 | -20.472567 | -20.562486 | -23.433423 | -24.365958 | -13.911695 | -20.66404 | 23.8996905 | 4.9969935
85.5 | 36.989283 | -215.385474 | -20.61982 | -20.64188 | -23.584432 | -24.486925 | -14.123858 | -20.756844 | 24.0356785 | 5.000078
86 | 37.242752 | -215.23409 | -20.782094 | -20.837949 | -23.717738 | -24.692114 | -14.168383 | -20.936195 | 24.204926 | 5.02377075
86.5 | 37.491482 | -215.088285 | -20.890723 | -20.938532 | -23.934192 | -24.891402 | -14.32261 | -21.018986 | 24.412797 | 5.12008425
87 | 37.744772 | -214.943231 | -21.041195 | -21.120386 | -24.02941 | -24.981793 | -14.4417 | -21.197442 | 24.5056015 | 5.05542075
87.5 | 38.005304 | -214.788199 | -21.213393 | -21.231966 | -24.238623 | -25.151577 | -14.553548 | -21.329407 | 24.6951 | 5.1130215
88 | 38.257163 | -214.646471 | -21.323095 | -21.400677 | -24.411625 | -25.324043 | -14.698924 | -21.429543 | 24.867834 | 5.15477425
88.5 | 38.515818 | -214.497662 | -21.459083 | -21.523254 | -24.538225 | -25.476392 | -14.815331 | -21.624807 | 25.0073085 | 5.15168975
89 | 38.777333 | -214.350677 | -21.62243 | -21.687941 | -24.756021 | -25.644299 | -14.969827 | -21.703485 | 25.20016 | 5.20423925
89.5 | 39.02955 | -214.201761 | -21.769951 | -21.801399 | -24.882889 | -25.816496 | -15.085162 | -21.872107 | 25.3496925 | 5.21753775
90 | 39.273184 | -214.052416 | -21.908353 | -21.965013 | -25.075472 | -26.006129 | -15.262187 | -22.003178 | 25.5408005 | 5.25611775
90.5 | 39.520931 | -213.906611 | -22.037636 | -22.092955 | -25.244987 | -26.149895 | -15.359552 | -22.106353 | 25.697441 | 5.298317
91 | 39.769303 | -213.758767 | -22.187035 | -22.245841 | -25.360591 | -26.318069 | -15.527994 | -22.288028 | 25.83933 | 5.2771055
91.5 | 40.021252 | -213.606203 | -22.310148 | -22.392826 | -25.574899 | -26.526209 | -15.638501 | -22.411768 | 26.050554 | 5.36224325
92 | 40.274184 | -213.456965 | -22.473495 | -22.518353 | -25.682724 | -26.658174 | -15.802116 | -22.542123 | 26.170449 | 5.33642725
92.5 | 40.52962 | -213.310409 | -22.607337 | -22.698598 | -25.877721 | -26.842441 | -15.926302 | -22.715572 | 26.360081 | 5.37312875
93 | 40.78148 | -213.159884 | -22.756468 | -22.791939 | -26.03919 | -26.982989 | -16.001136 | -22.815529 | 26.5110895 | 5.4198215
93.5 | 41.040581 | -213.004959 | -22.885214 | -22.991495 | -26.186979 | -27.158674 | -16.198815 | -22.986297 | 26.6728265 | 5.40737125
94 | 41.295033 | -212.857009 | -23.035954 | -23.070888 | -26.38439 | -27.297344 | -16.327829 | -23.129884 | 26.840867 | 5.44972825
94.5 | 41.548949 | -212.703265 | -23.163091 | -23.268567 | -26.510185 | -27.470078 | -16.486348 | -23.236636 | 26.9901315 | 5.451471
95 | 41.799557 | -212.554241 | -23.323218 | -23.363517 | -26.697672 | -27.584877 | -16.61107 | -23.429576 | 27.1412745 | 5.45942925
95.5 | 42.063397 | -212.406934 | -23.451428 | -23.544835 | -26.902324 | -27.763244 | -16.755373 | -23.57531 | 27.332784 | 5.5010475
96 | 42.328667 | -212.254906 | -23.620944 | -23.667412 | -27.032948 | -27.961995 | -16.923011 | -23.706917 | 27.4974715 | 5.5179005
96.5 | 42.594921 | -212.105561 | -23.751567 | -23.839073 | -27.221507 | -28.134998 | -17.032982 | -23.879115 | 27.6782525 | 5.55256825
97 | 42.868328 | -211.956323 | -23.908745 | -23.945825 | -27.393705 | -28.298076 | -17.19311 | -24.037007 | 27.8458905 | 5.57471875
97.5 | 43.120098 | -211.806012 | -24.069409 | -24.124192 | -27.529693 | -28.402682 | -17.320783 | -24.140004 | 27.9661875 | 5.5525905
98 | 43.406558 | -211.647654 | -24.216394 | -24.288879 | -27.728713 | -28.626647 | -17.511488 | -24.326686 | 28.17768 | 5.59181825
98.5 | 43.625247 | -211.504961 | -24.367403 | -24.407165 | -27.856654 | -28.792944 | -17.623873 | -24.463121 | 28.324799 | 5.6094085
99 | 43.883991 | -211.35186 | -24.460743 | -24.591969 | -28.058357 | -28.929737 | -17.789097 | -24.562899 | 28.494047 | 5.64287
99.5 | 44.135761 | -211.202622 | -24.65869 | -24.687456 | -28.224385 | -29.118564 | -17.876537 | -24.77229 | 28.6714745 | 5.67273125
100 | 44.394237 | -211.051131 | -24.780999 | -24.889158 | -28.385318 | -29.309269 | -18.075288 | -24.891559 | 28.8472935 | 5.6880425
100.5 | 44.653427 | -210.895241 | -24.947833 | -24.990277 | -28.573341 | -29.475566 | -18.151195 | -24.996523 | 29.0244535 | 5.7529965
101 | 44.90931 | -210.74214 | -25.071214 | -25.172399 | -28.711475 | -29.586073 | -18.358798 | -25.211994 | 29.148774 | 5.69517275
101.5 | 45.17163 | -210.589576 | -25.236438 | -25.282638 | -28.898425 | -29.780533 | -18.459917 | -25.34217 | 29.339479 | 5.75918825
102 | 45.428318 | -210.439802 | -25.350432 | -25.463151 | -29.090471 | -30.002084 | -18.652232 | -25.4432 | 29.5462775 | 5.81902375
102.5 | 45.690101 | -210.292602 | -25.523166 | -25.583045 | -29.214121 | -30.12922 | -18.809409 | -25.657241 | 29.6716705 | 5.77845525
103 | 45.946699 | -210.145939 | -25.638233 | -25.753902 | -29.422528 | -30.32073 | -18.944324 | -25.759701 | 29.871629 | 5.847589
103.5 | 46.206516 | -209.995843 | -25.80909 | -25.889354 | -29.588021 | -30.47308 | -19.050003 | -25.881652 | 30.0305505 | 5.87302575
104 | 46.467137 | -209.850038 | -25.955807 | -26.043044 | -29.719717 | -30.621406 | -19.221933 | -26.086215 | 30.1705615 | 5.84381175
104.5 | 46.730083 | -209.700478 | -26.081334 | -26.201295 | -29.906667 | -30.839738 | -19.318224 | -26.190285 | 30.3732025 | 5.925418
105 | 46.983731 | -209.554566 | -26.259969 | -26.323872 | -30.043728 | -31.031516 | -19.516171 | -26.331906 | 30.537622 | 5.9296425
105.5 | 47.237557 | -209.406508 | -26.36082 | -26.520478 | -30.219413 | -31.179305 | -19.676836 | -26.525025 | 30.699359 | 5.92856925
106 | 47.491831 | -209.257269 | -26.555281 | -26.608454 | -30.421651 | -31.359818 | -19.784392 | -26.622121 | 30.8907345 | 5.9981725
106.5 | 47.736359 | -209.107173 | -26.645135 | -26.799695 | -30.56649 | -31.535771 | -19.915552 | -26.77751 | 31.0511305 | 6.0166575
107 | 47.988039 | -208.953214 | -26.830475 | -26.895987 | -30.7234 | -31.692948 | -20.084263 | -26.938443 | 31.208174 | 6.020882
107.5 | 48.240346 | -208.799255 | -26.925694 | -27.08401 | -30.883259 | -31.869706 | -20.254583 | -27.036433 | 31.3764825 | 6.0513025
108 | 48.487645 | -208.645189 | -27.114521 | -27.184593 | -31.039632 | -32.014814 | -20.355434 | -27.22973 | 31.527223 | 6.0561535
108.5 | 48.743439 | -208.497346 | -27.230929 | -27.358936 | -31.22846 | -32.17816 | -20.537825 | -27.354185 | 31.70331 | 6.08284125
109 | 48.991901 | -208.348859 | -27.388106 | -27.465152 | -31.424797 | -32.332655 | -20.673544 | -27.453606 | 31.878726 | 6.133624
109.5 | 49.242508 | -208.20123 | -27.501564 | -27.643787 | -31.567759 | -32.530334 | -20.822139 | -27.67158 | 32.0490465 | 6.139279
110 | 49.498928 | -208.046628 | -27.664374 | -27.748661 | -31.744517 | -32.663908 | -20.93801 | -27.776365 | 32.2042125 | 6.17236
110.5 | 49.751413 | -207.900608 | -27.798216 | -27.930247 | -31.929857 | -32.835301 | -21.10994 | -27.892415 | 32.382579 | 6.1998745
111 | 49.99916 | -207.752228 | -27.950566 | -28.029488 | -32.059676 | -32.919523 | -21.228762 | -28.110032 | 32.4895995 | 6.1598875
111.5 | 50.257814 | -207.600415 | -28.086017 | -28.209196 | -32.2249 | -33.148047 | -21.388353 | -28.203909 | 32.6864735 | 6.21460475
112 | 50.512087 | -207.445491 | -28.256069 | -28.317289 | -32.361961 | -33.31649 | -21.484645 | -28.339629 | 32.8392255 | 6.2398175
112.5 | 50.748569 | -207.311488 | -28.404664 | -28.487878 | -32.540865 | -33.483055 | -21.674277 | -28.48107 | 33.01196 | 6.24998775
113 | 51.002217 | -207.15077 | -28.554063 | -28.585779 | -32.697506 | -33.65874 | -21.800072 | -28.589074 | 33.178123 | 6.295876
113.5 | 51.251394 | -206.999815 | -28.692465 | -28.753417 | -32.857633 | -33.844885 | -21.962614 | -28.78416 | 33.351259 | 6.303095
114 | 51.49476 | -206.845749 | -28.834622 | -28.858023 | -33.027686 | -34.009304 | -22.116305 | -28.911118 | 33.518495 | 6.338478
114.5 | 51.745546 | -206.69576 | -28.979729 | -29.022979 | -33.169306 | -34.180966 | -22.246124 | -29.023413 | 33.675136 | 6.35707475
115 | 51.993025 | -206.541908 | -29.16212 | -29.172914 | -33.361352 | -34.360942 | -22.40196 | -29.231553 | 33.861147 | 6.36901025
115.5 | 52.242381 | -206.389344 | -29.271822 | -29.293882 | -33.526308 | -34.507391 | -22.565307 | -29.340093 | 34.0168495 | 6.3990735
116 | 52.486104 | -206.234956 | -29.440801 | -29.456692 | -33.675976 | -34.681198 | -22.714169 | -29.458467 | 34.178587 | 6.41105475
116.5 | 52.734745 | -206.084967 | -29.57062 | -29.569613 | -33.877678 | -34.842398 | -22.845061 | -29.657309 | 34.360038 | 6.44938725
117 | 52.985621 | -205.933905 | -29.738526 | -29.760854 | -33.99033 | -34.979191 | -22.999288 | -29.760663 | 34.4847605 | 6.41992775
117.5 | 53.236229 | -205.779839 | -29.8662 | -29.840248 | -34.184522 | -35.173383 | -23.124815 | -29.903714 | 34.6789525 | 6.49520825
118 | 53.477627 | -205.638111 | -30.035983 | -30.041413 | -34.379787 | -35.318222 | -23.288698 | -30.07627 | 34.8490045 | 6.4884135
118.5 | 53.730828 | -205.488444 | -30.15561 | -30.117856 | -34.494854 | -35.478887 | -23.448022 | -30.164961 | 34.9868705 | 6.51525825
119 | 53.98832 | -205.343604 | -30.311446 | -30.324387 | -34.708894 | -35.615411 | -23.578645 | -30.351643 | 35.1621525 | 6.52062225
119.5 | 54.249746 | -205.192328 | -30.473452 | -30.401634 | -34.853197 | -35.795656 | -23.694248 | -30.483071 | 35.3244265 | 6.56132525
120 | 54.512871 | -205.045879 | -30.605953 | -30.601191 | -34.998036 | -35.964098 | -23.86591 | -30.576233 | 35.481067 | 6.56874525
120.5 | 54.765803 | -204.900182 | -30.819457 | -30.707406 | -35.194642 | -36.121812 | -23.990096 | -30.795459 | 35.658227 | 6.5801225
121 | 55.009795 | -204.74397 | -30.866395 | -30.889796 | -35.328753 | -36.264238 | -24.16739 | -30.913119 | 35.7964955 | 6.5873205
121.5 | 55.25316 | -204.596019 | -31.095992 | -30.996816 | -35.510607 | -36.423829 | -24.305524 | -31.022195 | 35.967218 | 6.61208625
122 | 55.496973 | -204.444742 | -31.146954 | -31.172501 | -35.671271 | -36.565718 | -24.454118 | -31.235878 | 36.1184945 | 6.61613175
122.5 | 55.754465 | -204.29647 | -31.382184 | -31.276839 | -35.824961 | -36.706266 | -24.593861 | -31.336908 | 36.2656135 | 6.6181655
123 | 56.001676 | -204.147017 | -31.496178 | -31.460034 | -36.018081 | -36.868539 | -24.727435 | -31.466727 | 36.44331 | 6.6557165
123.5 | 56.253267 | -203.996384 | -31.672131 | -31.571077 | -36.143608 | -37.025448 | -24.860473 | -31.642143 | 36.584528 | 6.648072
124 | 56.507183 | -203.85294 | -31.807046 | -31.738984 | -36.342896 | -37.169483 | -24.99968 | -31.741027 | 36.7561895 | 6.68450525
124.5 | 56.758416 | -203.701341 | -31.95269 | -31.860488 | -36.515899 | -37.330147 | -25.13084 | -31.911258 | 36.923023 | 6.709204
125 | 57.013226 | -203.550172 | -32.083045 | -32.006668 | -36.658324 | -37.452456 | -25.283994 | -32.057886 | 37.05539 | 6.69749175
125.5 | 57.268662 | -203.400719 | -32.221716 | -32.188522 | -36.872632 | -37.635383 | -25.484087 | -32.156949 | 37.2540075 | 6.741189
126 | 57.523025 | -203.250838 | -32.417785 | -32.279717 | -36.988772 | -37.779686 | -25.563212 | -32.353286 | 37.384229 | 6.730729
126.5 | 57.776583 | -203.102243 | -32.503079 | -32.488661 | -37.16553 | -37.952956 | -25.760086 | -32.485788 | 37.559243 | 6.7498395
127 | 58.036042 | -202.952898 | -32.721411 | -32.564836 | -37.374206 | -38.147417 | -25.891514 | -32.594685 | 37.7608115 | 6.8177
127.5 | 58.296663 | -202.806556 | -32.784443 | -32.778876 | -37.48203 | -38.302716 | -26.045473 | -32.803003 | 37.892373 | 6.78942425
128 | 58.551026 | -202.650237 | -33.018868 | -32.850223 | -37.703849 | -38.437363 | -26.125671 | -32.915299 | 38.070606 | 6.84309075
128.5 | 58.810217 | -202.500463 | -33.087265 | -33.05112 | -37.850566 | -38.613585 | -26.33086 | -33.02974 | 38.2320755 | 6.85732925
129 | 59.054745 | -202.352405 | -33.32169 | -33.149021 | -37.984945 | -38.796511 | -26.410253 | -33.242528 | 38.390728 | 6.859855
129.5 | 59.304906 | -202.202308 | -33.384722 | -33.340531 | -38.176454 | -38.936523 | -26.617856 | -33.338194 | 38.5564885 | 6.88616275
130 | 59.561593 | -202.052534 | -33.596884 | -33.45077 | -38.306005 | -39.096919 | -26.718171 | -33.467834 | 38.701462 | 6.89304725
130.5 | 59.817833 | -201.897287 | -33.733945 | -33.638524 | -38.506366 | -39.277163 | -26.931943 | -33.660953 | 38.8917645 | 6.90042325
131 | 60.072286 | -201.747298 | -33.871811 | -33.755737 | -38.638331 | -39.472428 | -27.077051 | -33.765738 | 39.0553795 | 6.93779525
131.5 | 60.324145 | -201.595163 | -33.995461 | -33.911841 | -38.79229 | -39.605465 | -27.196409 | -33.921127 | 39.1988775 | 6.942668
132 | 60.582352 | -201.442278 | -34.15693 | -34.096646 | -38.987554 | -39.775786 | -27.320863 | -34.096007 | 39.38167 | 6.9640585
132.5 | 60.837878 | -201.287782 | -34.346025 | -34.189718 | -39.103426 | -39.961395 | -27.472676 | -34.197573 | 39.5324105 | 6.9809125
133 | 61.095191 | -201.140153 | -34.415226 | -34.402149 | -39.306201 | -40.148076 | -27.661504 | -34.361367 | 39.7271385 | 7.017077
133.5 | 61.352057 | -200.987375 | -34.620684 | -34.492271 | -39.46311 | -40.275213 | -27.752699 | -34.52981 | 39.8691615 | 7.0202955
134 | 61.611695 | -200.844252 | -34.71322 | -34.680562 | -39.606072 | -40.451434 | -27.960302 | -34.620468 | 40.028753 | 7.035115
134.5 | 61.874998 | -200.689006 | -34.9227 | -34.795093 | -39.815821 | -40.602979 | -28.029771 | -34.80572 | 40.2094 | 7.071079
135 | 62.140001 | -200.5373 | -35.020064 | -34.979629 | -39.926328 | -40.753183 | -28.241934 | -34.943049 | 40.3397555 | 7.0435865
135.5 | 62.406165 | -200.38892 | -35.211842 | -35.085844 | -40.122665 | -40.930477 | -28.326155 | -35.041396 | 40.526571 | 7.11026175
136 | 62.662137 | -200.241935 | -35.30116 | -35.264748 | -40.26965 | -41.08685 | -28.52598 | -35.254721 | 40.67825 | 7.09159775
136.5 | 62.908364 | -200.095487 | -35.500985 | -35.391616 | -40.416099 | -41.259852 | -28.623881 | -35.375957 | 40.8379755 | 7.11486575
137 | 63.163711 | -199.941528 | -35.654675 | -35.540211 | -40.62102 | -41.415957 | -28.826656 | -35.477524 | 41.0184885 | 7.143722
137.5 | 63.422186 | -199.798191 | -35.776984 | -35.725551 | -40.775783 | -41.649577 | -28.911682 | -35.702114 | 41.21268 | 7.18359725
138 | 63.687546 | -199.646914 | -35.960983 | -35.839277 | -40.960051 | -41.839746 | -29.12143 | -35.812621 | 41.3998985 | 7.21632075
138.5 | 63.947005 | -199.497676 | -36.059957 | -36.032396 | -41.196622 | -42.047885 | -29.225232 | -35.927956 | 41.6222535 | 7.31086825
139 | 64.206643 | -199.345219 | -36.265146 | -36.157387 | -41.320808 | -42.125133 | -29.391797 | -36.139135 | 41.7229705 | 7.23460425
139.5 | 64.469052 | -199.196839 | -36.397647 | -36.327975 | -41.504003 | -42.305914 | -29.542806 | -36.246424 | 41.9049585 | 7.2762455
140 | 64.730568 | -199.044812 | -36.574673 | -36.461549 | -41.718043 | -42.420712 | -29.670747 | -36.369626 | 42.0693775 | 7.30022875
140.5 | 64.983679 | -198.899758 | -36.661308 | -36.620873 | -41.819163 | -42.548654 | -29.838921 | -36.587064 | 42.1839085 | 7.256867
141 | 65.241707 | -198.745692 | -36.861669 | -36.778587 | -42.043663 | -42.721924 | -29.947551 | -36.703472 | 42.3827935 | 7.30997375
141.5 | 65.499825 | -198.598707 | -36.999535 | -36.908674 | -42.142369 | -42.887685 | -30.145498 | -36.817734 | 42.515027 | 7.29716675
142 | 65.766079 | -198.445284 | -37.136596 | -37.099647 | -42.329855 | -43.052909 | -30.223014 | -37.035887 | 42.691382 | 7.317596
142.5 | 66.029651 | -198.298085 | -37.314158 | -37.210154 | -42.518414 | -43.227789 | -30.421229 | -37.159269 | 42.8731015 | 7.346899
143 | 66.292061 | -198.149061 | -37.408035 | -37.39013 | -42.640991 | -43.406692 | -30.514838 | -37.264948 | 43.0238415 | 7.37935375
143.5 | 66.548122 | -197.994137 | -37.619393 | -37.51673 | -42.841084 | -43.581841 | -30.712785 | -37.477379 | 43.2114625 | 7.37989075
144 | 66.795779 | -197.849619 | -37.689667 | -37.670153 | -42.982705 | -43.812242 | -30.773135 | -37.604158 | 43.3974735 | 7.46319525
144.5 | 67.04299 | -197.697055 | -37.899148 | -37.809359 | -43.1372 | -43.919799 | -30.989053 | -37.71699 | 43.5284995 | 7.424862
145 | 67.2902 | -197.544384 | -38.029235 | -37.966805 | -43.342121 | -44.072417 | -31.069787 | -37.928526 | 43.707269 | 7.45868075
145.5 | 67.533387 | -197.395789 | -38.1958 | -38.134175 | -43.447532 | -44.310865 | -31.28195 | -38.018649 | 43.8791985 | 7.471555
146 | 67.78319 | -197.242153 | -38.299602 | -38.256752 | -43.627776 | -44.456241 | -31.347664 | -38.151865 | 44.0420085 | 7.52803775
146.5 | 68.032993 | -197.09152 | -38.487356 | -38.420367 | -43.74633 | -44.57694 | -31.556072 | -38.328176 | 44.161635 | 7.46364225
147 | 68.284763 | -196.941423 | -38.580429 | -38.563597 | -43.878563 | -44.817534 | -31.623663 | -38.417046 | 44.3480485 | 7.55186475
147.5 | 68.537159 | -196.782422 | -38.769256 | -38.716214 | -44.043519 | -44.964251 | -31.831803 | -38.599258 | 44.503885 | 7.52475225
148 | 68.786336 | -196.63018 | -38.85616 | -38.859981 | -44.217058 | -45.074222 | -31.904491 | -38.729613 | 44.64564 | 7.55807875
148.5 | 69.036944 | -196.476435 | -39.043378 | -39.010721 | -44.420101 | -45.16944 | -32.105656 | -38.837438 | 44.7947705 | 7.54547225
149 | 69.285317 | -196.328163 | -39.175343 | -39.139199 | -44.546433 | -45.349685 | -32.174321 | -39.04665 | 44.948059 | 7.56418075
149.5 | 69.533242 | -196.179569 | -39.318841 | -39.27921 | -44.749744 | -45.532075 | -32.387288 | -39.160197 | 45.1409095 | 7.6045255
150 | 69.790913 | -196.033549 | -39.495062 | -39.444702 | -44.899143 | -45.709101 | -32.437714 | -39.273207 | 45.304122 | 7.64145075
150.5 | 70.04608 | -195.886135 | -39.58733 | -39.563524 | -45.033522 | -45.9564 | -32.659801 | -39.493864 | 45.494961 | 7.66883125
151 | 70.296331 | -195.739901 | -39.768379 | -39.744037 | -45.295842 | -46.073613 | -32.723906 | -39.599722 | 45.6847275 | 7.7257165
151.5 | 70.540233 | -195.592701 | -39.866012 | -39.848375 | -45.373894 | -46.198336 | -32.937946 | -39.718096 | 45.786115 | 7.69350775
152 | 70.784403 | -195.44357 | -40.052962 | -40.027278 | -45.565136 | -46.349344 | -32.985689 | -39.92409 | 45.95724 | 7.70973525
152.5 | 71.030809 | -195.294547 | -40.166151 | -40.15522 | -45.713194 | -46.515105 | -33.212068 | -40.032451 | 46.1141495 | 7.722677
153 | 71.274979 | -195.144129 | -40.340763 | -40.317225 | -45.846231 | -46.63634 | -33.267321 | -40.163522 | 46.2412855 | 7.71907775
153.5 | 71.524157 | -195.002186 | -40.44671 | -40.460991 | -45.979269 | -46.789226 | -33.485653 | -40.354138 | 46.3842475 | 7.6973745
154 | 71.776642 | -194.847691 | -40.616226 | -40.596443 | -46.116866 | -46.941308 | -33.558609 | -40.447836 | 46.529087 | 7.7243085
154.5 | 72.022243 | -194.700813 | -40.741753 | -40.747988 | -46.30623 | -47.071395 | -33.769431 | -40.608947 | 46.6888125 | 7.72178275
155 | 72.266592 | -194.549322 | -40.901613 | -40.870028 | -46.45402 | -47.337738 | -33.845874 | -40.76237 | 46.895879 | 7.80090775
155.5 | 72.520865 | -194.401049 | -41.007024 | -41.036325 | -46.634533 | -47.506181 | -34.051867 | -40.848737 | 47.070357 | 7.83436875
156 | 72.769596 | -194.252562 | -41.181099 | -41.173923 | -46.753623 | -47.618029 | -34.128847 | -41.055625 | 47.185826 | 7.8009525
156.5 | 73.02682 | -194.102037 | -41.327816 | -41.310179 | -46.925821 | -47.732828 | -34.334572 | -41.172927 | 47.3293245 | 7.792951
157 | 73.285295 | -193.951404 | -41.48097 | -41.44724 | -47.155686 | -48.026798 | -34.41638 | -41.285222 | 47.591242 | 7.933789
157.5 | 73.545112 | -193.799162 | -41.626077 | -41.609513 | -47.263779 | -48.215357 | -34.6154 | -41.496759 | 47.739568 | 7.90263075
158 | 73.802336 | -193.650782 | -41.771721 | -41.7337 | -47.462531 | -48.320768 | -34.694525 | -41.581695 | 47.8916495 | 7.94623925
158.5 | 74.063046 | -193.50208 | -41.934532 | -41.892218 | -47.606029 | -48.436103 | -34.889521 | -41.727786 | 48.021066 | 7.91005175
159 | 74.313565 | -193.352091 | -42.050403 | -42.007553 | -47.749795 | -48.662749 | -34.974011 | -41.900163 | 48.206272 | 7.9732395
159.5 | 74.552371 | -193.203818 | -42.220187 | -42.19799 | -47.956325 | -48.841116 | -35.172763 | -41.977411 | 48.3987205 | 8.00663275
160 | 74.797435 | -193.050503 | -42.368781 | -42.302865 | -48.077829 | -48.965303 | -35.286756 | -42.17196 | 48.521566 | 7.9889755
160.5 | 75.044735 | -192.903733 | -42.526227 | -42.482841 | -48.288115 | -49.210457 | -35.436424 | -42.301958 | 48.749286 | 8.0624235
161 | 75.29266 | -192.752349 | -42.664629 | -42.595762 | -48.404254 | -49.385605 | -35.575094 | -42.401915 | 48.8949295 | 8.0855795
161.5 | 75.543715 | -192.600107 | -42.844337 | -42.7634 | -48.563846 | -49.504158 | -35.716178 | -42.613988 | 49.034002 | 8.04952625
162 | 75.779303 | -192.441105 | -43.013316 | -42.904216 | -48.707344 | -49.630759 | -35.860749 | -42.722528 | 49.1690515 | 8.04384925
162.5 | 76.021506 | -192.285001 | -43.110412 | -43.047982 | -48.870422 | -49.861965 | -35.983326 | -42.845016 | 49.3661935 | 8.1195095
163 | 76.266839 | -192.134261 | -43.24935 | -43.21562 | -49.077757 | -49.965498 | -36.178859 | -43.051904 | 49.5216275 | 8.09769425
163.5 | 76.509132 | -191.976869 | -43.401163 | -43.343025 | -49.1888 | -50.10095 | -36.270859 | -43.147033 | 49.644875 | 8.104355
164 | 76.75822 | -191.827309 | -43.549221 | -43.505031 | -49.361535 | -50.306407 | -36.458077 | -43.292051 | 49.833971 | 8.132876
164.5 | 77.000691 | -191.680753 | -43.684405 | -43.639678 | -49.585767 | -50.423083 | -36.540421 | -43.485527 | 50.004425 | 8.16691725
165 | 77.254696 | -191.536235 | -43.850702 | -43.795782 | -49.702712 | -50.529031 | -36.755802 | -43.591385 | 50.1158715 | 8.11745375
165.5 | 77.507182 | -191.385817 | -43.9655 | -43.920505 | -49.900122 | -50.650266 | -36.822858 | -43.740158 | 50.275194 | 8.16293875
166 | 77.766641 | -191.235291 | -44.139307 | -44.083851 | -50.057836 | -50.97991 | -37.036898 | -43.938463 | 50.518873 | 8.21924325
166.5 | 78.018232 | -191.09131 | -44.2474 | -44.193017 | -50.198384 | -51.150498 | -37.091615 | -44.033592 | 50.674441 | 8.283035
167 | 78.267052 | -190.943467 | -44.421744 | -44.36441 | -50.391771 | -51.32055 | -37.319871 | -44.182365 | 50.8561605 | 8.284063
167.5 | 78.507288 | -190.794765 | -44.55049 | -44.472504 | -50.519981 | -51.497576 | -37.414553 | -44.385498 | 51.0087785 | 8.30301725
168 | 78.749849 | -190.645313 | -44.705254 | -44.657844 | -50.731607 | -51.622299 | -37.613573 | -44.485634 | 51.176953 | 8.31137675
168.5 | 78.999921 | -190.498435 | -44.8399 | -44.779885 | -50.867863 | -51.733879 | -37.674727 | -44.631188 | 51.300871 | 8.319446
169 | 79.240246 | -190.35027 | -44.986617 | -44.941085 | -51.014312 | -51.907686 | -37.884476 | -44.800346 | 51.460999 | 8.307868
169.5 | 79.492553 | -190.20071 | -45.140576 | -45.105237 | -51.20314 | -51.97501 | -37.996324 | -44.901197 | 51.589075 | 8.3032415
170 | 79.746737 | -190.050399 | -45.280587 | -45.246589 | -51.363267 | -52.209435 | -38.183274 | -45.078044 | 51.786351 | 8.3392275
170.5 | 80.001904 | -189.901161 | -45.42489 | -45.394111 | -51.551827 | -52.369831 | -38.293781 | -45.235222 | 51.960829 | 8.373828
171 | 80.254658 | -189.749348 | -45.567584 | -45.535195 | -51.719465 | -52.452175 | -38.458737 | -45.324808 | 52.08582 | 8.364239
171.5 | 80.508663 | -189.603328 | -45.728516 | -45.69881 | -51.846065 | -52.680162 | -38.601431 | -45.524364 | 52.2631135 | 8.37483325
172 | 80.758645 | -189.452481 | -45.856726 | -45.832384 | -52.050986 | -52.937923 | -38.732859 | -45.661335 | 52.4944545 | 8.4736285
172.5 | 81.014885 | -189.301097 | -46.012026 | -46.011019 | -52.191802 | -53.20373 | -38.934293 | -45.751994 | 52.697766 | 8.520433
173 | 81.266745 | -189.153575 | -46.127093 | -46.124744 | -52.355148 | -53.415892 | -39.009663 | -45.970505 | 52.88552 | 8.57751875
173.5 | 81.520393 | -189.004444 | -46.303046 | -46.296674 | -52.571603 | -53.610621 | -39.231482 | -46.059554 | 53.091112 | 8.618423
174 | 81.775202 | -188.853275 | -46.445471 | -46.42247 | -52.670844 | -53.723005 | -39.318922 | -46.195989 | 53.1969245 | 8.6012115
174.5 | 82.031264 | -188.704895 | -46.601575 | -46.584743 | -52.886226 | -53.896276 | -39.529743 | -46.379452 | 53.391251 | 8.61737275
175 | 82.273825 | -188.557159 | -46.732467 | -46.715099 | -53.054132 | -53.994445 | -39.603504 | -46.458309 | 53.5242885 | 8.64694375
175.5 | 82.515492 | -188.39848 | -46.885353 | -46.861011 | -53.191729 | -54.112998 | -39.808156 | -46.641594 | 53.6523635 | 8.603335
176 | 82.763686 | -188.247096 | -47.04709 | -47.013897 | -53.434738 | -54.242549 | -39.918932 | -46.767657 | 53.8386435 | 8.6517495
176.5 | 83.001777 | -188.095819 | -47.176909 | -47.150153 | -53.53693 | -54.458735 | -40.1032 | -46.866541 | 53.9978325 | 8.67363175
177 | 83.252206 | -187.94229 | -47.319871 | -47.283459 | -53.724416 | -54.597137 | -40.243479 | -47.083264 | 54.1607765 | 8.67825825
177.5 | 83.494051 | -187.793266 | -47.464442 | -47.435272 | -53.905465 | -54.731516 | -40.377858 | -47.199314 | 54.3184905 | 8.699269
178 | 83.733304 | -187.640917 | -47.618133 | -47.570723 | -54.000684 | -54.935632 | -40.536376 | -47.308748 | 54.468158 | 8.709663
178.5 | 83.981945 | -187.486958 | -47.751439 | -47.714758 | -54.194876 | -55.079667 | -40.692213 | -47.520464 | 54.6372715 | 8.717553
179 | 84.227457 | -187.334286 | -47.907007 | -47.861743 | -54.296263 | -55.25401 | -40.846708 | -47.61148 | 54.7751365 | 8.718402
179.5 | 84.481998 | -187.179684 | -48.039508 | -47.995853 | -54.522642 | -55.405019 | -40.956947 | -47.757929 | 54.9638305 | 8.77627125
180 | 84.728315 | -187.032913 | -48.201781 | -48.172343 | -54.677942 | -55.572925 | -41.149261 | -47.928339 | 55.1254335 | 8.7625025
180.5 | 84.984197 | -186.887216 | -48.320067 | -48.296797 | -54.812052 | -55.681286 | -41.352841 | -48.014527 | 55.246669 | 8.750611
181 | 85.233553 | -186.740231 | -48.492533 | -48.459071 | -55.030652 | -55.99886 | -41.493389 | -48.202818 | 55.514756 | 8.85280325
181.5 | 85.484876 | -186.592602 | -48.636299 | -48.565555 | -55.131235 | -56.217728 | -41.64386 | -48.348194 | 55.6744815 | 8.8760045
182 | 85.739597 | -186.446046 | -48.78543 | -48.729706 | -55.354395 | -56.298463 | -41.794869 | -48.436707 | 55.826429 | 8.889751
182.5 | 85.98493 | -186.300027 | -48.942339 | -48.865694 | -55.445322 | -56.3682 | -41.91825 | -48.650032 | 55.906761 | 8.81268225
183 | 86.221501 | -186.149501 | -49.065989 | -49.023944 | -55.629053 | -56.562928 | -42.126926 | -48.768585 | 56.0959905 | 8.8496295
183.5 | 86.464598 | -186.005198 | -49.237382 | -49.174953 | -55.772551 | -56.644199 | -42.219194 | -48.88249 | 56.208375 | 8.82987025
184 | 86.705282 | -185.85596 | -49.366397 | -49.304235 | -55.905052 | -56.814788 | -42.43243 | -49.092596 | 56.35992 | 8.8110055
184.5 | 86.95884 | -185.703932 | -49.538058 | -49.452025 | -56.116679 | -56.893645 | -42.519602 | -49.183076 | 56.505162 | 8.83197175
185 | 87.204441 | -185.556518 | -49.663049 | -49.598742 | -56.250789 | -57.033924 | -42.730423 | -49.317723 | 56.6423565 | 8.81487225
185.5 | 87.449952 | -185.404061 | -49.823982 | -49.743313 | -56.444713 | -57.141213 | -42.865875 | -49.520856 | 56.792963 | 8.8044565
186 | 87.694659 | -185.256325 | -49.965334 | -49.872863 | -56.646951 | -57.415603 | -43.01742 | -49.59864 | 57.031277 | 8.91771275
186.5 | 87.944999 | -185.10816 | -50.11822 | -50.049621 | -56.758799 | -57.620792 | -43.17567 | -49.766904 | 57.1897955 | 8.91219175
187 | 88.190153 | -184.957527 | -50.251258 | -50.166029 | -56.991079 | -57.779042 | -43.292614 | -49.923187 | 57.3850605 | 8.9767885
187.5 | 88.436022 | -184.805714 | -50.412995 | -50.338763 | -57.116338 | -57.846634 | -43.472591 | -50.038522 | 57.481486 | 8.91576825
188 | 88.687434 | -184.65712 | -50.528598 | -50.459999 | -57.265469 | -58.030901 | -43.573174 | -50.214654 | 57.648185 | 8.95407875
188.5 | 88.918998 | -184.503376 | -50.700528 | -50.632197 | -57.450809 | -58.107076 | -43.779704 | -50.37505 | 57.7789425 | 8.90707275
189 | 89.163616 | -184.35285 | -50.819618 | -50.777036 | -57.546564 | -58.28893 | -43.868217 | -50.509876 | 57.917747 | 8.92406025
189.5 | 89.41172 | -184.196424 | -50.970358 | -50.917852 | -57.791986 | -58.486072 | -44.091645 | -50.65847 | 58.139029 | 8.97944775
190 | 89.668139 | -184.048258 | -51.114929 | -51.068324 | -57.897397 | -58.570294 | -44.16621 | -50.814038 | 58.2338455 | 8.94297025
190.5 | 89.903816 | -183.895051 | -51.26245 | -51.208604 | -58.073887 | -58.734177 | -44.386419 | -50.903445 | 58.404032 | 8.9638025
191 | 90.140566 | -183.744525 | -51.385296 | -51.358271 | -58.268883 | -58.858631 | -44.459644 | -51.104611 | 58.563757 | 8.9868015
191.5 | 90.375974 | -183.594429 | -51.546765 | -51.497746 | -58.354714 | -59.021173 | -44.662419 | -51.233357 | 58.6879435 | 8.95287175
192 | 90.604499 | -183.44519 | -51.655126 | -51.631052 | -58.603891 | -59.103517 | -44.741544 | -51.331883 | 58.853704 | 9.01380275
192.5 | 90.852513 | -183.293914 | -51.820618 | -51.767308 | -58.651366 | -59.299586 | -44.931712 | -51.550215 | 58.975476 | 8.95801275
193 | 91.100081 | -183.138668 | -51.947487 | -51.925558 | -58.887401 | -59.484122 | -45.049193 | -51.652139 | 59.1857615 | 9.04216725
193.5 | 91.345414 | -182.986533 | -52.112442 | -52.052158 | -58.982619 | -59.655247 | -45.215222 | -51.779276 | 59.318933 | 9.0291585
194 | 91.584846 | -182.837938 | -52.283836 | -52.225161 | -59.149184 | -59.785603 | -45.364621 | -51.979369 | 59.4673935 | 9.00414675
194.5 | 91.830983 | -182.685267 | -52.399439 | -52.334059 | -59.321114 | -59.956728 | -45.491221 | -52.082187 | 59.638921 | 9.0621945
195 | 92.074796 | -182.531201 | -52.573514 | -52.521545 | -59.432426 | -60.139118 | -45.682999 | -52.217906 | 59.785772 | 9.036781
195.5 | 92.314943 | -182.383143 | -52.664978 | -52.616763 | -59.687235 | -60.326604 | -45.771244 | -52.404409 | 60.0069195 | 9.142571
196 | 92.559203 | -182.23133 | -52.839053 | -52.805591 | -59.811422 | -60.572295 | -45.952561 | -52.469498 | 60.1918585 | 9.17518275
196.5 | 92.804983 | -182.085418 | -52.944464 | -52.910197 | -59.971281 | -60.660808 | -46.057704 | -52.667981 | 60.3160445 | 9.170958
197 | 93.047365 | -181.93618 | -53.126586 | -53.073544 | -60.145625 | -60.765145 | -46.263429 | -52.796012 | 60.455385 | 9.14049225
197.5 | 93.297258 | -181.791662 | -53.222609 | -53.204704 | -60.252109 | -60.966579 | -46.34631 | -52.918678 | 60.609344 | 9.18626875
198 | 93.555018 | -181.641137 | -53.41841 | -53.354103 | -60.51577 | -61.118392 | -46.580198 | -53.11144 | 60.817081 | 9.20104325
198.5 | 93.797847 | -181.493508 | -53.524626 | -53.488213 | -60.572633 | -61.289249 | -46.646449 | -53.243583 | 60.930941 | 9.20522325
199 | 94.030306 | -181.346415 | -53.711576 | -53.63198 | -60.788819 | -61.425237 | -46.860757 | -53.34354 | 61.107028 | 9.22006475
199.5 | 94.267681 | -181.195353 | -53.803575 | -53.772259 | -60.903886 | -61.593948 | -46.948466 | -53.542381 | 61.248917 | 9.23224675
200 | 94.508096 | -181.046223 | -53.999913 | -53.916294 | -61.060527 | -61.69319 | -47.130051 | -53.63447 | 61.3768585 | 9.2066765
200.5 | 94.754055 | -180.895804 | -54.103446 | -54.065693 | -61.255523 | -61.88014 | -47.262284 | -53.780561 | 61.5678315 | 9.2648355
201 | 94.99903 | -180.749356 | -54.267866 | -54.208386 | -61.336794 | -62.211929 | -47.412756 | -53.949898 | 61.7743615 | 9.314635
201.5 | 95.242485 | -180.598186 | -54.417533 | -54.348666 | -61.544665 | -62.541841 | -47.571006 | -54.064697 | 62.043253 | 9.4427775
202 | 95.49211 | -180.447983 | -54.5672 | -54.481167 | -61.642566 | -62.64296 | -47.693851 | -54.229742 | 62.142763 | 9.399773
202.5 | 95.739052 | -180.292522 | -54.74369 | -54.639686 | -61.873236 | -62.713234 | -47.881606 | -54.398542 | 62.293235 | 9.377354
203 | 95.988765 | -180.141889 | -54.839445 | -54.774064 | -62.017002 | -62.787531 | -47.964218 | -54.504579 | 62.4022665 | 9.38169
203.5 | 96.234009 | -179.994367 | -55.032295 | -54.935265 | -62.148699 | -62.970458 | -48.191133 | -54.678029 | 62.5595785 | 9.350398
204 | 96.47961 | -179.842447 | -55.110884 | -55.036116 | -62.343695 | -63.038854 | -48.254165 | -54.840392 | 62.6912745 | 9.38088525
204.5 | 96.734688 | -179.690205 | -55.303467 | -55.235404 | -62.489339 | -63.205956 | -48.502269 | -54.932123 | 62.8476475 | 9.35433175
205 | 96.987709 | -179.540538 | -55.404586 | -55.358786 | -62.693187 | -63.525407 | -48.557791 | -55.120772 | 63.109297 | 9.49881325
205.5 | 97.233221 | -179.390548 | -55.601728 | -55.516232 | -62.847951 | -63.750712 | -48.784974 | -55.241829 | 63.2993315 | 9.51314075
206 | 97.489819 | -179.241525 | -55.713576 | -55.646855 | -62.974551 | -63.863633 | -48.858467 | -55.341786 | 63.419092 | 9.528921
206.5 | 97.734436 | -179.091321 | -55.897844 | -55.80296 | -63.192078 | -63.97119 | -49.070361 | -55.553681 | 63.581634 | 9.5004225
207 | 97.973332 | -178.941654 | -56.001646 | -55.952895 | -63.255915 | -64.12354 | -49.148682 | -55.657393 | 63.6897275 | 9.4995735
207.5 | 98.213568 | -178.789948 | -56.161774 | -56.096662 | -63.49785 | -64.228414 | -49.345019 | -55.797583 | 63.863132 | 9.5128725
208 | 98.455146 | -178.639637 | -56.274963 | -56.242574 | -63.586363 | -64.508168 | -49.43997 | -55.966562 | 64.0472655 | 9.56624825
208.5 | 98.697439 | -178.486966 | -56.450916 | -56.388754 | -63.778141 | -64.606337 | -49.616191 | -56.117302 | 64.192239 | 9.54894825
209 | 98.939821 | -178.333222 | -56.583685 | -56.56122 | -63.95624 | -64.773707 | -49.75808 | -56.266254 | 64.3649735 | 9.57266375
209.5 | 99.179342 | -178.181194 | -56.710285 | -56.676019 | -64.061114 | -64.906745 | -49.895409 | -56.432193 | 64.4839295 | 9.555453
210 | 99.418417 | -178.029059 | -56.872291 | -56.816567 | -64.320484 | -65.103619 | -50.060633 | -56.606001 | 64.7120515 | 9.6231785
210.5 | 99.663034 | -177.876924 | -57.000769 | -56.944508 | -64.399072 | -65.321951 | -50.179186 | -56.724733 | 64.8605115 | 9.6482125
211 | 99.904165 | -177.725004 | -57.13783 | -57.122607 | -64.586022 | -65.465449 | -50.40476 | -56.888348 | 65.0257355 | 9.63734925
211.5 | 100.146905 | -177.578555 | -57.275963 | -57.227481 | -64.788797 | -65.624236 | -50.505075 | -57.046777 | 65.2065165 | 9.6926925
212 | 100.397512 | -177.430605 | -57.448698 | -57.409603 | -64.888575 | -65.82111 | -50.685319 | -57.171053 | 65.3548425 | 9.67617425
212.5 | 100.642756 | -177.285873 | -57.576103 | -57.526816 | -65.132388 | -66.024958 | -50.766054 | -57.335919 | 65.578673 | 9.77745
213 | 100.894168 | -177.1376 | -57.750714 | -57.694722 | -65.261403 | -66.18133 | -50.970706 | -57.500249 | 65.7213665 | 9.74226875
213.5 | 101.142898 | -176.989327 | -57.874632 | -57.813007 | -65.40651 | -66.42407 | -51.109377 | -57.614154 | 65.91529 | 9.8124975
214 | 101.395562 | -176.840411 | -58.050585 | -57.987351 | -65.65676 | -66.549061 | -51.256898 | -57.797259 | 66.1029105 | 9.82988725
214.5 | 101.63562 | -176.693319 | -58.173431 | -58.103222 | -65.75332 | -66.760956 | -51.411393 | -57.92833 | 66.257138 | 9.853044
215 | 101.867542 | -176.549874 | -58.354748 | -58.25879 | -65.947243 | -66.882192 | -51.543626 | -58.043307 | 66.4147175 | 9.86459975
215.5 | 102.101878 | -176.39849 | -58.474374 | -58.376808 | -66.102812 | -67.031323 | -51.761958 | -58.21926 | 66.5670675 | 9.8589675
216 | 102.339164 | -176.241528 | -58.604998 | -58.543105 | -66.226193 | -67.17643 | -51.815871 | -58.329231 | 66.7013115 | 9.87801025
216.5 | 102.579937 | -176.092719 | -58.751715 | -58.672387 | -66.479125 | -67.395298 | -51.9591 | -58.473533 | 66.9372115 | 9.97302775
217 | 102.820173 | -175.939511 | -58.898432 | -58.817226 | -66.590169 | -67.575811 | -52.087847 | -58.657354 | 67.08299 | 9.96777525
217.5 | 103.055492 | -175.790809 | -59.051049 | -58.943022 | -66.773364 | -67.732452 | -52.240732 | -58.755523 | 67.252908 | 10.0053265
218 | 103.291974 | -175.642215 | -59.182746 | -59.100736 | -66.941807 | -67.912696 | -52.3617 | -58.914846 | 67.4272515 | 10.0372445
218.5 | 103.528902 | -175.49126 | -59.323025 | -59.224386 | -67.037025 | -67.986457 | -52.527192 | -59.092766 | 67.511741 | 9.96989875
219 | 103.77048 | -175.34288 | -59.460623 | -59.37003 | -67.292908 | -68.150608 | -52.641991 | -59.197372 | 67.721758 | 10.054254
219.5 | 104.008481 | -175.190423 | -59.608412 | -59.495021 | -67.382225 | -68.261115 | -52.767787 | -59.362596 | 67.82167 | 10.013216
220 | 104.244158 | -175.041829 | -59.757275 | -59.647102 | -67.581782 | -68.340509 | -52.917454 | -59.513515 | 67.9611455 | 10.002309
220.5 | 104.489223 | -174.895702 | -59.907211 | -59.766997 | -67.738691 | -68.653254 | -53.103599 | -59.617049 | 68.1959725 | 10.0972585
221 | 104.727582 | -174.743675 | -60.057146 | -59.90674 | -67.855903 | -68.914502 | -53.193453 | -59.807843 | 68.3852025 | 10.143907
221.5 | 104.981587 | -174.594007 | -60.242487 | -60.04246 | -68.105885 | -69.02179 | -53.364846 | -59.945887 | 68.5638375 | 10.1649175
222 | 105.224953 | -174.444447 | -60.339851 | -60.192663 | -68.227121 | -69.120495 | -53.465429 | -60.049421 | 68.673808 | 10.161967
222.5 | 105.471537 | -174.298535 | -60.519022 | -60.339112 | -68.380007 | -69.221346 | -53.528729 | -60.254699 | 68.8006765 | 10.140286
223 | 105.699257 | -174.143504 | -60.641063 | -60.484756 | -68.598339 | -69.409101 | -53.732577 | -60.366279 | 69.00372 | 10.19755125
223.5 | 105.936274 | -173.993622 | -60.796631 | -60.623694 | -68.690071 | -69.632797 | -53.866688 | -60.480005 | 69.161434 | 10.2196795
224 | 106.167391 | -173.841487 | -60.971779 | -60.750295 | -68.923154 | -69.939374 | -54.023329 | -60.689038 | 69.431264 | 10.32265375
224.5 | 106.40575 | -173.692141 | -61.100794 | -60.910154 | -69.051901 | -70.032178 | -54.256144 | -60.794181 | 69.5420395 | 10.27672125
225 | 106.641159 | -173.538934 | -61.309469 | -61.041046 | -69.206396 | -70.086091 | -54.397765 | -60.928112 | 69.6462435 | 10.2271455
225.5 | 106.881038 | -173.383902 | -61.381353 | -61.181326 | -69.374302 | -70.224761 | -54.55387 | -61.130709 | 69.7995315 | 10.237717
226 | 107.115642 | -173.231445 | -61.587078 | -61.306585 | -69.486955 | -70.370405 | -54.791513 | -61.228699 | 69.92868 | 10.20021125
226.5 | 107.350156 | -173.082207 | -61.720652 | -61.476369 | -69.72433 | -70.426195 | -54.848913 | -61.369962 | 70.0752625 | 10.2212885
227 | 107.464776 | -172.933398 | -61.88373 | -61.652858 | -69.841006 | -70.610194 | -55.104795 | -61.529821 | 70.2256 | 10.182799
227.5 | 51.814032 | -172.400926 | -62.987191 | -62.787432 | -71.707824 | -73.70144 | -57.227764 | -64.25888 | 72.704632 | 10.88931525
228 | 51.629764 | -172.643612 | -62.71307 | -62.509287 | -71.427265 | -73.68642 | -56.98717 | -64.077562 | 72.5568425 | 10.98507025
228.5 | 51.907552 | -172.482572 | -62.83806 | -62.688995 | -71.518192 | -73.681592 | -57.039473 | -64.277655 | 72.599892 | 10.88884625
229 | 52.129549 | -172.33548 | -63.0175 | -62.782604 | -71.73411 | -73.677837 | -57.27819 | -64.433402 | 72.7059735 | 10.8280495
229.5 | 52.337331 | -172.183774 | -63.163144 | -62.959898 | -71.872243 | -73.683738 | -57.44395 | -64.523703 | 72.7779905 | 10.75531675
230 | 52.470279 | -172.032712 | -63.335074 | -63.083817 | -72.045782 | -73.61561 | -57.553652 | -64.734167 | 72.830696 | 10.6540185
230.5 | 52.571756 | -171.884654 | -63.462479 | -63.220073 | -72.243998 | -73.557137 | -57.689104 | -64.872748 | 72.9005675 | 10.5894665
231 | 52.771849 | -171.736596 | -63.588006 | -63.334335 | -72.375426 | -73.552846 | -57.849232 | -64.963586 | 72.964136 | 10.53034625
231.5 | 52.835685 | -171.587466 | -63.761813 | -63.490708 | -72.56774 | -73.687761 | -58.025989 | -65.176553 | 73.1277505 | 10.51398475
232 | 52.961749 | -171.436725 | -63.868565 | -63.596387 | -72.769174 | -73.83421 | -58.1314 | -65.28706 | 73.301692 | 10.580839
232.5 | 53.154242 | -171.286522 | -64.041031 | -63.758124 | -72.910258 | -74.005871 | -58.34705 | -65.401859 | 73.4580645 | 10.5710485
233 | 53.324294 | -171.135245 | -64.211888 | -63.871045 | -73.103646 | -74.107259 | -58.411959 | -65.613932 | 73.6054525 | 10.5782465
233.5 | 53.336543 | -170.986436 | -64.331783 | -64.029563 | -73.281744 | -74.284284 | -58.63351 | -65.727836 | 73.783014 | 10.602341
234 | 53.475303 | -170.837627 | -64.512832 | -64.16421 | -73.507855 | -74.36341 | -58.68179 | -65.847463 | 73.9356325 | 10.63405875
234.5 | 53.658498 | -170.694397 | -64.635409 | -64.299394 | -73.602805 | -74.669181 | -58.906022 | -66.044695 | 74.135993 | 10.664613
235 | 53.678614 | -170.665429 | -64.630581 | -64.29537 | -73.668787 | -74.705659 | -58.945719 | -66.068298 | 74.187223 | 10.702231
235.5 | 53.677184 | -170.671116 | -64.637018 | -64.300735 | -73.673079 | -74.708073 | -58.939818 | -66.073841 | 74.190576 | 10.702723
236 | 53.675574 | -170.671974 | -64.635141 | -64.303417 | -73.666641 | -74.702977 | -58.947328 | -66.071874 | 74.184809 | 10.695369
236.5 | 53.675306 | -170.671437 | -64.639164 | -64.302612 | -73.665837 | -74.702709 | -58.941964 | -66.074199 | 74.184273 | 10.69478825
237 | 53.677452 | -170.671545 | -64.637018 | -64.296443 | -73.670397 | -74.706464 | -58.941427 | -66.077418 | 74.1884305 | 10.700354
237.5 | 53.6762 | -170.670472 | -64.635945 | -64.29537 | -73.670665 | -74.710219 | -58.945183 | -66.073663 | 74.190442 | 10.70290175
238 | 53.674233 | -170.672081 | -64.636214 | -64.297248 | -73.667446 | -74.700563 | -58.945987 | -66.074199 | 74.1840045 | 10.6955925
238.5 | 53.673965 | -170.67251 | -64.639432 | -64.296443 | -73.669324 | -74.704318 | -58.944914 | -66.073841 | 74.186821 | 10.6981635
239 | 53.675306 | -170.669614 | -64.632458 | -64.297516 | -73.67898 | -74.708342 | -58.943573 | -66.071874 | 74.193661 | 10.70730575
239.5 | 53.673071 | -170.670901 | -64.635409 | -64.294566 | -73.683808 | -74.707001 | -58.940891 | -66.072053 | 74.1954045 | 10.70967475
240 | 53.674323 | -170.67133 | -64.636214 | -64.297248 | -73.674688 | -74.708073 | -58.946524 | -66.073484 | 74.1913805 | 10.703013

## Sheet2
d_ms | Moog Force_kN
0.0006705 | -0.040761 | 1.529751 | 1.526917
-0.00161 | -0.031373
-0.005096 | -0.032535
0.0009385 | -0.039866
0.004828 | -0.039151
0.000402 | -0.039956
-0.005633 | -0.040939
-0.0018775 | -0.03933
0.001609 | -0.040492
0.0042915 | -0.039688
0.001743 | -0.038972
0.0021455 | -0.039956
0.0010725 | -0.040045
0.00080440471 | -0.038615
-0.0004025 | -0.037274
0.0005365 | -0.039866
-0.003219 | -0.040939
-0.001878 | -0.039419
0.000804 | -0.038883
-0.0025485 | -0.038347
-0.000671 | -0.026634
-0.0256155 | 0.123659
0.0663845 | 0.335822
0.1964715 | 0.557104
0.356465 | 0.783751
0.518605 | 1.014778
0.63622 | 1.250008
0.7677825 | 1.48488
0.858843 | 1.617381
0.8789595 | 1.628468
0.8860675 | 1.642862
0.9429305 | 1.767406
1.053974 | 1.99906
1.184195 | 2.235005
1.252055 | 2.473721
1.4648885 | 2.717355
1.720503 | 2.968231
1.9180475 | 3.211597
2.0319075 | 3.460774
2.1898895 | 3.717462
2.3345945 | 3.964851
2.475679 | 4.202584
2.6722845 | 4.43978
2.7947275 | 4.681626
3.002867 | 4.928211
3.1699685 | 5.177656
3.3034085 | 5.423794
3.5029645 | 5.673328
3.6009995 | 5.919108
3.839314 | 6.168911
4.012048 | 6.415853
4.177004 | 6.669322
4.352957 | 6.922702
4.4481755 | 7.181177
4.6718715 | 7.438848
4.8028975 | 7.698396
4.9638305 | 7.951329
5.143002 | 8.198897
5.260751 | 8.443157
5.426109 | 8.685986
5.572021 | 8.937756
5.7654085 | 9.18595
5.907029 | 9.437362
6.084189 | 9.686182
6.2621535 | 9.936611
6.435156 | 10.18704
6.62224 | 10.437737
6.7768695 | 10.690222
6.923318 | 10.936985
7.109329 | 11.196444
7.258326 | 11.454652
7.412955 | 11.713306
7.566512 | 11.960516
7.693112 | 12.206832
7.9666975 | 12.458513
8.0812275 | 12.70322
8.259863 | 12.950251
8.4161015 | 13.200054
8.6431505 | 13.448516
8.784503 | 13.693313
8.918211 | 13.942669
9.06305 | 14.194439
9.198904 | 14.442543
9.4360115 | 14.692883
9.598017 | 14.944474
9.748489 | 15.195976
9.9601155 | 15.452037
10.132179 | 15.702734
10.311887 | 15.938232
10.440767 | 16.188483
10.583729 | 16.439895
10.7560605 | 16.689787
10.917664 | 16.948263
11.105955 | 17.202089
11.2717155 | 17.460207
11.414409 | 17.709653
11.631534 | 17.964552
11.766047 | 18.21659
11.941463 | 18.47292
12.1107105 | 18.72916
12.2709725 | 18.991302
12.4202375 | 19.251118
12.599007 | 19.509147
12.784213 | 19.757788
12.958825 | 20.002763
13.0917285 | 20.246129
13.271571 | 20.49316
13.476894 | 20.74198
13.6136865 | 20.993928
13.7873595 | 21.248381
13.9268345 | 21.496485
14.095009 | 21.752368
14.220268 | 21.999399
14.404402 | 22.250812
14.5678825 | 22.50732
14.702127 | 22.75614
14.8873335 | 23.009787
15.0391465 | 23.268084
15.2285105 | 23.520212
15.353099 | 23.76626
15.527845 | 24.012666
15.7146605 | 24.267475
15.8684855 | 24.51406
16.0361235 | 24.770568
16.2363505 | 25.018405
16.3640235 | 25.262128
16.554729 | 25.517921
16.707749 | 25.779884
16.8926875 | 26.036124
17.074139 | 26.296835
17.2087855 | 26.558887
17.392517 | 26.818972
17.5887205 | 27.081023
17.7310115 | 27.335744
17.9108535 | 27.586262
18.0681655 | 27.834277
18.2575295 | 28.084795
18.4408585 | 28.336476
18.584759 | 28.592627
18.7758665 | 28.852444
18.94109 | 29.101621
19.1063145 | 29.360901
19.2567865 | 29.613565
19.4427975 | 29.864173
19.6027915 | 30.121755
19.7753915 | 30.380498
19.9284115 | 30.638169
20.082907 | 30.905764
20.23995 | 31.173359
20.369501 | 31.425308
20.6239085 | 31.673144
20.749838 | 31.92554
20.9021875 | 32.175433
21.087394 | 32.4306
21.283061 | 32.684695
21.4277665 | 32.938342
21.586017 | 33.196282
21.7418535 | 33.459227
21.903188 | 33.709925
22.0623775 | 33.962857
22.2471815 | 34.22026
22.3700265 | 34.470778
22.537799 | 34.723263
22.722871 | 34.984689
22.8552385 | 35.244506
23.0486255 | 35.492253
23.19266 | 35.73982
23.345814 | 35.989087
23.5220355 | 36.234777
23.702146 | 36.48923
23.8996905 | 36.737602
24.0356785 | 36.989283
24.204926 | 37.242752
24.412797 | 37.491482
24.5056015 | 37.744772
24.6951 | 38.005304
24.867834 | 38.257163
25.0073085 | 38.515818
25.20016 | 38.777333
25.3496925 | 39.02955
25.5408005 | 39.273184
25.697441 | 39.520931
25.83933 | 39.769303
26.050554 | 40.021252
26.170449 | 40.274184
26.360081 | 40.52962
26.5110895 | 40.78148
26.6728265 | 41.040581
26.840867 | 41.295033
26.9901315 | 41.548949
27.1412745 | 41.799557
27.332784 | 42.063397
27.4974715 | 42.328667
27.6782525 | 42.594921
27.8458905 | 42.868328
27.9661875 | 43.120098
28.17768 | 43.406558
28.324799 | 43.625247
28.494047 | 43.883991
28.6714745 | 44.135761
28.8472935 | 44.394237
29.0244535 | 44.653427
29.148774 | 44.90931
29.339479 | 45.17163
29.5462775 | 45.428318
29.6716705 | 45.690101
29.871629 | 45.946699
30.0305505 | 46.206516
30.1705615 | 46.467137
30.3732025 | 46.730083
30.537622 | 46.983731
30.699359 | 47.237557
30.8907345 | 47.491831
31.0511305 | 47.736359
31.208174 | 47.988039
31.3764825 | 48.240346
31.527223 | 48.487645
31.70331 | 48.743439
31.878726 | 48.991901
32.0490465 | 49.242508
32.2042125 | 49.498928
32.382579 | 49.751413
32.4895995 | 49.99916
32.6864735 | 50.257814
32.8392255 | 50.512087
33.01196 | 50.748569
33.178123 | 51.002217
33.351259 | 51.251394
33.518495 | 51.49476
33.675136 | 51.745546
33.861147 | 51.993025
34.0168495 | 52.242381
34.178587 | 52.486104
34.360038 | 52.734745
34.4847605 | 52.985621
34.6789525 | 53.236229
34.8490045 | 53.477627
34.9868705 | 53.730828
35.1621525 | 53.98832
35.3244265 | 54.249746
35.481067 | 54.512871
35.658227 | 54.765803
35.7964955 | 55.009795
35.967218 | 55.25316
36.1184945 | 55.496973
36.2656135 | 55.754465
36.44331 | 56.001676
36.584528 | 56.253267
36.7561895 | 56.507183
36.923023 | 56.758416
37.05539 | 57.013226
37.2540075 | 57.268662
37.384229 | 57.523025
37.559243 | 57.776583
37.7608115 | 58.036042
37.892373 | 58.296663
38.070606 | 58.551026
38.2320755 | 58.810217
38.390728 | 59.054745
38.5564885 | 59.304906
38.701462 | 59.561593
38.8917645 | 59.817833
39.0553795 | 60.072286
39.1988775 | 60.324145
39.38167 | 60.582352
39.5324105 | 60.837878
39.7271385 | 61.095191
39.8691615 | 61.352057
40.028753 | 61.611695
40.2094 | 61.874998
40.3397555 | 62.140001
40.526571 | 62.406165
40.67825 | 62.662137
40.8379755 | 62.908364
41.0184885 | 63.163711
41.21268 | 63.422186
41.3998985 | 63.687546
41.6222535 | 63.947005
41.7229705 | 64.206643
41.9049585 | 64.469052
42.0693775 | 64.730568
42.1839085 | 64.983679
42.3827935 | 65.241707
42.515027 | 65.499825
42.691382 | 65.766079
42.8731015 | 66.029651
43.0238415 | 66.292061
43.2114625 | 66.548122
43.3974735 | 66.795779
43.5284995 | 67.04299
43.707269 | 67.2902
43.8791985 | 67.533387
44.0420085 | 67.78319
44.161635 | 68.032993
44.3480485 | 68.284763
44.503885 | 68.537159
44.64564 | 68.786336
44.7947705 | 69.036944
44.948059 | 69.285317
45.1409095 | 69.533242
45.304122 | 69.790913
45.494961 | 70.04608
45.6847275 | 70.296331
45.786115 | 70.540233
45.95724 | 70.784403
46.1141495 | 71.030809
46.2412855 | 71.274979
46.3842475 | 71.524157
46.529087 | 71.776642
46.6888125 | 72.022243
46.895879 | 72.266592
47.070357 | 72.520865
47.185826 | 72.769596
47.3293245 | 73.02682
47.591242 | 73.285295
47.739568 | 73.545112
47.8916495 | 73.802336
48.021066 | 74.063046
48.206272 | 74.313565
48.3987205 | 74.552371
48.521566 | 74.797435
48.749286 | 75.044735
48.8949295 | 75.29266
49.034002 | 75.543715
49.1690515 | 75.779303
49.3661935 | 76.021506
49.5216275 | 76.266839
49.644875 | 76.509132
49.833971 | 76.75822
50.004425 | 77.000691
50.1158715 | 77.254696
50.275194 | 77.507182
50.518873 | 77.766641
50.674441 | 78.018232
50.8561605 | 78.267052
51.0087785 | 78.507288
51.176953 | 78.749849
51.300871 | 78.999921
51.460999 | 79.240246
51.589075 | 79.492553
51.786351 | 79.746737
51.960829 | 80.001904
52.08582 | 80.254658
52.2631135 | 80.508663
52.4944545 | 80.758645
52.697766 | 81.014885
52.88552 | 81.266745
53.091112 | 81.520393
53.1969245 | 81.775202
53.391251 | 82.031264
53.5242885 | 82.273825
53.6523635 | 82.515492
53.8386435 | 82.763686
53.9978325 | 83.001777
54.1607765 | 83.252206
54.3184905 | 83.494051
54.468158 | 83.733304
54.6372715 | 83.981945
54.7751365 | 84.227457
54.9638305 | 84.481998
55.1254335 | 84.728315
55.246669 | 84.984197
55.514756 | 85.233553
55.6744815 | 85.484876
55.826429 | 85.739597
55.906761 | 85.98493
56.0959905 | 86.221501
56.208375 | 86.464598
56.35992 | 86.705282
56.505162 | 86.95884
56.6423565 | 87.204441
56.792963 | 87.449952
57.031277 | 87.694659
57.1897955 | 87.944999
57.3850605 | 88.190153
57.481486 | 88.436022
57.648185 | 88.687434
57.7789425 | 88.918998
57.917747 | 89.163616
58.139029 | 89.41172
58.2338455 | 89.668139
58.404032 | 89.903816
58.563757 | 90.140566
58.6879435 | 90.375974
58.853704 | 90.604499
58.975476 | 90.852513
59.1857615 | 91.100081
59.318933 | 91.345414
59.4673935 | 91.584846
59.638921 | 91.830983
59.785772 | 92.074796
60.0069195 | 92.314943
60.1918585 | 92.559203
60.3160445 | 92.804983
60.455385 | 93.047365
60.609344 | 93.297258
60.817081 | 93.555018
60.930941 | 93.797847
61.107028 | 94.030306
61.248917 | 94.267681
61.3768585 | 94.508096
61.5678315 | 94.754055
61.7743615 | 94.99903
62.043253 | 95.242485
62.142763 | 95.49211
62.293235 | 95.739052
62.4022665 | 95.988765
62.5595785 | 96.234009
62.6912745 | 96.47961
62.8476475 | 96.734688
63.109297 | 96.987709
63.2993315 | 97.233221
63.419092 | 97.489819
63.581634 | 97.734436
63.6897275 | 97.973332
63.863132 | 98.213568
64.0472655 | 98.455146
64.192239 | 98.697439
64.3649735 | 98.939821
64.4839295 | 99.179342
64.7120515 | 99.418417
64.8605115 | 99.663034
65.0257355 | 99.904165
65.2065165 | 100.146905
65.3548425 | 100.397512
65.578673 | 100.642756
65.7213665 | 100.894168
65.91529 | 101.142898
66.1029105 | 101.395562
66.257138 | 101.63562
66.4147175 | 101.867542
66.5670675 | 102.101878
66.7013115 | 102.339164
66.9372115 | 102.579937
67.08299 | 102.820173
67.252908 | 103.055492
67.4272515 | 103.291974
67.511741 | 103.528902
67.721758 | 103.77048
67.82167 | 104.008481
67.9611455 | 104.244158
68.1959725 | 104.489223
68.3852025 | 104.727582
68.5638375 | 104.981587
68.673808 | 105.224953
68.8006765 | 105.471537
69.00372 | 105.699257
69.161434 | 105.936274
69.431264 | 106.167391
69.5420395 | 106.40575
69.6462435 | 106.641159
69.7995315 | 106.881038
69.92868 | 107.115642
70.0752625 | 107.350156
70.2256 | 107.464776
72.704632 | 51.814032
72.5568425 | 51.629764
72.599892 | 51.907552
72.7059735 | 52.129549
72.7779905 | 52.337331
72.830696 | 52.470279
72.9005675 | 52.571756
72.964136 | 52.771849
73.1277505 | 52.835685
73.301692 | 52.961749
73.4580645 | 53.154242
73.6054525 | 53.324294
73.783014 | 53.336543
73.9356325 | 53.475303
74.135993 | 53.658498
74.187223 | 53.678614
74.190576 | 53.677184
74.184809 | 53.675574
74.184273 | 53.675306
74.1884305 | 53.677452
74.190442 | 53.6762
74.1840045 | 53.674233
74.186821 | 53.673965
74.193661 | 53.675306
74.1954045 | 53.673071
74.1913805 | 53.674323